## OAN DATABASE
No. | Source | f'm | L | H | H/L | t | dv | Asv | fyv | Ash | fyh | S | γg | P | Vexp
1 | Oan & Shrive | 12.4 | 1590 | 1200 | 0.75 | 190 | 1272 | 0 | 0 | 0 | 0 | 0 | 0.5 | 416 | 297
2 | Oan & Shrive | 12.4 | 1590 | 1200 | 0.75 | 190 | 1272 | 0 | 0 | 0 | 0 | 0 | 0.5 | 416 | 278.1
3 | Oan & Shrive | 12.4 | 1590 | 1200 | 0.75 | 190 | 1272 | 0 | 0 | 0 | 0 | 0 | 0.5 | 416 | 275.9
4 | Oan & Shrive | 12.4 | 1590 | 1200 | 0.75 | 190 | 1272 | 0 | 0 | 21.5 | 530 | 200 | 0.5 | 416 | 270.1
5 | Oan & Shrive | 12.4 | 1590 | 1200 | 0.75 | 190 | 1272 | 0 | 0 | 21.5 | 530 | 200 | 0.5 | 416 | 261.1
6 | Oan & Shrive | 12.4 | 1590 | 1200 | 0.75 | 190 | 1272 | 0 | 0 | 21.5 | 530 | 200 | 0.5 | 416 | 272.2
7 | Oan & Shrive | 12.4 | 1590 | 1200 | 0.75 | 190 | 1272 | 0 | 0 | 37.7 | 560 | 200 | 0.5 | 416 | 257.4
8 | Oan & Shrive | 12.4 | 1590 | 1200 | 0.75 | 190 | 1272 | 0 | 0 | 37.7 | 560 | 200 | 0.5 | 416 | 265.9
9 | Oan & Shrive | 12.4 | 1590 | 1200 | 0.75 | 190 | 1272 | 0 | 0 | 37.7 | 560 | 200 | 0.5 | 416 | 259.4
10 | Oan & Shrive | 12.4 | 1590 | 1200 | 0.75 | 190 | 1272 | 0 | 0 | 0 | 0 | 0 | 0.5 | 416 | 275.1
11 | Oan & Shrive | 12.4 | 1590 | 1200 | 0.75 | 190 | 1272 | 0 | 0 | 0 | 0 | 0 | 0.5 | 416 | 281.5
12 | Oan & Shrive | 12.4 | 1590 | 1200 | 0.75 | 190 | 1272 | 0 | 0 | 0 | 0 | 0 | 0.5 | 416 | 278.4
13 | Oan & Shrive | 12.4 | 1590 | 1200 | 0.75 | 190 | 1272 | 0 | 0 | 37.7 | 560 | 200 | 0.5 | 416 | 278.7
14 | Oan & Shrive | 12.4 | 1590 | 1200 | 0.75 | 190 | 1272 | 0 | 0 | 37.7 | 560 | 200 | 0.5 | 416 | 287.6
15 | Oan & Shrive | 12.4 | 1590 | 1200 | 0.75 | 190 | 1272 | 0 | 0 | 37.7 | 560 | 200 | 0.5 | 416 | 278.9
16 | Oan & Shrive | 16.2 | 1590 | 1200 | 0.75 | 190 | 1272 | 0 | 0 | 0 | 0 | 0 | 0.37 | 236 | 149.5
17 | Oan & Shrive | 16.2 | 1590 | 1200 | 0.75 | 190 | 1272 | 0 | 0 | 0 | 0 | 0 | 0.37 | 236 | 146.9
18 | Oan & Shrive | 16.2 | 1590 | 1200 | 0.75 | 190 | 1272 | 0 | 0 | 0 | 0 | 0 | 0.37 | 236 | 157.2
19 | Oan & Shrive | 12.4 | 1590 | 1200 | 0.75 | 190 | 1272 | 0 | 0 | 0 | 0 | 0 | 0.5 | 628 | 384.4
20 | Oan & Shrive | 12.4 | 1590 | 1200 | 0.75 | 190 | 1272 | 0 | 0 | 0 | 0 | 0 | 0.5 | 628 | 346.6
21 | Oan & Shrive | 12.4 | 1590 | 1200 | 0.75 | 190 | 1272 | 0 | 0 | 0 | 0 | 0 | 0.5 | 628 | 419.6
22 | Oan & Shrive | 12.4 | 1590 | 1200 | 0.75 | 190 | 1272 | 0 | 0 | 21.5 | 530 | 200 | 0.5 | 628 | 347.9
23 | Oan & Shrive | 12.4 | 1590 | 1200 | 0.75 | 190 | 1272 | 0 | 0 | 21.5 | 530 | 200 | 0.5 | 628 | 337.1
24 | Oan & Shrive | 12.4 | 1590 | 1200 | 0.75 | 190 | 1272 | 0 | 0 | 21.5 | 530 | 200 | 0.5 | 628 | 390.1
25 | Oan & Shrive | 12.4 | 1590 | 1200 | 0.75 | 190 | 1272 | 0 | 0 | 37.7 | 560 | 200 | 0.5 | 628 | 384.2
26 | Oan & Shrive | 12.4 | 1590 | 1200 | 0.75 | 190 | 1272 | 0 | 0 | 37.7 | 560 | 200 | 0.5 | 628 | 362.3
27 | Oan & Shrive | 12.4 | 1590 | 1200 | 0.75 | 190 | 1272 | 0 | 0 | 37.7 | 560 | 200 | 0.5 | 628 | 325
28 | Oan & Shrive | 12.4 | 1590 | 1200 | 0.75 | 190 | 1272 | 0 | 0 | 0 | 0 | 0 | 0.5 | 628 | 338.4
29 | Oan & Shrive | 12.4 | 1590 | 1200 | 0.75 | 190 | 1272 | 0 | 0 | 0 | 0 | 0 | 0.5 | 628 | 356
30 | Oan & Shrive | 12.4 | 1590 | 1200 | 0.75 | 190 | 1272 | 0 | 0 | 0 | 0 | 0 | 0.5 | 628 | 373.9
31 | Oan & Shrive | 12.4 | 1590 | 1200 | 0.75 | 190 | 1272 | 0 | 0 | 37.7 | 560 | 200 | 0.5 | 628 | 360.4
32 | Oan & Shrive | 12.4 | 1590 | 1200 | 0.75 | 190 | 1272 | 0 | 0 | 37.7 | 560 | 200 | 0.5 | 628 | 349.7
33 | Oan & Shrive | 12.4 | 1590 | 1200 | 0.75 | 190 | 1272 | 0 | 0 | 37.7 | 560 | 200 | 0.5 | 628 | 377.8
34 | Oan & Shrive | 16.2 | 1590 | 1200 | 0.75 | 190 | 1272 | 0 | 0 | 0 | 0 | 0 | 0.37 | 353 | 186.4
35 | Oan & Shrive | 16.2 | 1590 | 1200 | 0.75 | 190 | 1272 | 0 | 0 | 0 | 0 | 0 | 0.37 | 353 | 199.8
36 | Oan & Shrive | 16.2 | 1590 | 1200 | 0.75 | 190 | 1272 | 0 | 0 | 0 | 0 | 0 | 0.37 | 353 | 215.5
37 | Oan & Shrive | 12.4 | 1590 | 1200 | 0.75 | 190 | 1272 | 0 | 0 | 0 | 0 | 0 | 0.5 | 839 | 459.5
38 | Oan & Shrive | 12.4 | 1590 | 1200 | 0.75 | 190 | 1272 | 0 | 0 | 0 | 0 | 0 | 0.5 | 839 | 403.5
39 | Oan & Shrive | 12.4 | 1590 | 1200 | 0.75 | 190 | 1272 | 0 | 0 | 0 | 0 | 0 | 0.5 | 839 | 433.6
40 | Oan & Shrive | 12.4 | 1590 | 1200 | 0.75 | 190 | 1272 | 0 | 0 | 21.5 | 530 | 200 | 0.5 | 839 | 414.6
41 | Oan & Shrive | 12.4 | 1590 | 1200 | 0.75 | 190 | 1272 | 0 | 0 | 21.5 | 530 | 200 | 0.5 | 839 | 393.8
42 | Oan & Shrive | 12.4 | 1590 | 1200 | 0.75 | 190 | 1272 | 0 | 0 | 21.5 | 530 | 200 | 0.5 | 839 | 402
43 | Oan & Shrive | 12.4 | 1590 | 1200 | 0.75 | 190 | 1272 | 0 | 0 | 37.7 | 560 | 200 | 0.5 | 839 | 437
44 | Oan & Shrive | 12.4 | 1590 | 1200 | 0.75 | 190 | 1272 | 0 | 0 | 37.7 | 560 | 200 | 0.5 | 839 | 393.3
45 | Oan & Shrive | 12.4 | 1590 | 1200 | 0.75 | 190 | 1272 | 0 | 0 | 37.7 | 560 | 200 | 0.5 | 839 | 425.7
46 | Oan & Shrive | 12.4 | 1590 | 1200 | 0.75 | 190 | 1272 | 0 | 0 | 0 | 0 | 0 | 0.5 | 839 | 423.6
47 | Oan & Shrive | 12.4 | 1590 | 1200 | 0.75 | 190 | 1272 | 0 | 0 | 0 | 0 | 0 | 0.5 | 839 | 400.9
48 | Oan & Shrive | 12.4 | 1590 | 1200 | 0.75 | 190 | 1272 | 0 | 0 | 0 | 0 | 0 | 0.5 | 839 | 405.9
49 | Oan & Shrive | 12.4 | 1590 | 1200 | 0.75 | 190 | 1272 | 0 | 0 | 37.7 | 560 | 200 | 0.5 | 839 | 410.3
50 | Oan & Shrive | 12.4 | 1590 | 1200 | 0.75 | 190 | 1272 | 0 | 0 | 37.7 | 560 | 200 | 0.5 | 839 | 436.8
51 | Oan & Shrive | 16.2 | 1590 | 1200 | 0.75 | 190 | 1272 | 0 | 0 | 37.7 | 560 | 200 | 0.5 | 839 | 443.4
52 | Oan & Shrive | 16.2 | 1590 | 1200 | 0.75 | 190 | 1272 | 0 | 0 | 0 | 0 | 0 | 0.37 | 471 | 231.1
53 | Oan & Shrive | 16.2 | 1590 | 1200 | 0.75 | 190 | 1272 | 0 | 0 | 0 | 0 | 0 | 0.37 | 471 | 250.8
54 | Oan & Shrive | 19.5 | 1590 | 1200 | 0.75 | 190 | 1272 | 0 | 0 | 0 | 0 | 0 | 0.37 | 471 | 237.2
55 | Oan & Shrive | 19.5 | 1590 | 1200 | 0.75 | 190 | 1272 | 0 | 0 | 21.5 | 530 | 200 | 0.37 | 315 | 186.4
56 | Oan & Shrive | 19.5 | 1590 | 1200 | 0.75 | 190 | 1272 | 0 | 0 | 21.5 | 530 | 200 | 0.37 | 315 | 217.3
57 | Oan & Shrive | 19.5 | 1590 | 1200 | 0.75 | 190 | 1272 | 0 | 0 | 21.5 | 530 | 200 | 0.37 | 315 | 208
58 | Oan & Shrive | 19.5 | 1590 | 1200 | 0.75 | 190 | 1272 | 0 | 0 | 21.5 | 530 | 200 | 0.37 | 315 | 210.1
59 | Oan & Shrive | 19.5 | 1590 | 1200 | 0.75 | 190 | 1272 | 0 | 0 | 21.5 | 530 | 200 | 0.37 | 315 | 206.7
60 | Oan & Shrive | 12.4 | 1590 | 1200 | 0.75 | 190 | 1280 | 0 | 0 | 21.5 | 530 | 200 | 0.37 | 315 | 212
61 | Oan & Shrive | 14.2 | 1590 | 1200 | 0.75 | 190 | 1272 | 0 | 0 | 21.5 | 530 | 200 | 0.5 | 608 | 350.7
62 | Oan & Shrive | 14.2 | 1590 | 1200 | 0.75 | 190 | 1272 | 0 | 0 | 21.5 | 530 | 200 | 0.5 | 608 | 323.1
63 | Oan & Shrive | 14.2 | 1590 | 1200 | 0.75 | 190 | 1272 | 0 | 0 | 21.5 | 530 | 200 | 0.5 | 608 | 339.2
64 | Oan & Shrive | 14.2 | 1590 | 1200 | 0.75 | 190 | 1272 | 0 | 0 | 21.5 | 530 | 200 | 0.5 | 608 | 320.4
65 | Oan & Shrive | 14.2 | 1590 | 1200 | 0.75 | 190 | 1272 | 0 | 0 | 21.5 | 530 | 200 | 0.5 | 608 | 334.6
66 | Oan & Shrive | 14.2 | 1590 | 1200 | 0.75 | 190 | 1272 | 0 | 0 | 21.5 | 530 | 200 | 0.5 | 608 | 333.2
67 | Voon & Ingham 2006 | 17.6 | 1800 | 1800 | 1 | 140 | 1440 | 1570 | 318 | 28.3 | 325 | 400 | 1 | 0 | 215
68 | Voon & Ingham 2006 | 17.6 | 1800 | 1800 | 1 | 140 | 1440 | 1570 | 318 | 28.3 | 325 | 1800 | 1 | 0 | 195
69 | Voon & Ingham 2006 | 17 | 1800 | 1800 | 1 | 140 | 1440 | 1570 | 318 | 78.5 | 320 | 400 | 1 | 0 | 215
70 | Voon & Ingham 2006 | 17 | 1800 | 1800 | 1 | 140 | 1440 | 1570 | 318 | 78.5 | 320 | 900 | 1 | 0 | 223
71 | Voon & Ingham 2006 | 18.5 | 1800 | 1800 | 1 | 140 | 1440 | 1570 | 318 | 0 | 0 | 0 | 0.5 | 0 | 143
72 | Voon & Ingham 2006 | 18.5 | 1800 | 1800 | 1 | 140 | 1440 | 942 | 318 | 0 | 0 | 0 | 0.5 | 0 | 93
73 | Voon & Ingham 2006 | 18.8 | 1800 | 1800 | 1 | 140 | 1440 | 1570 | 318 | 28.3 | 325 | 400 | 1 | 126 | 263
74 | Voon & Ingham 2006 | 18.8 | 1800 | 1800 | 1 | 140 | 1440 | 1570 | 318 | 28.3 | 325 | 400 | 1 | 63 | 244
75 | Voon & Ingham 2006 | 24.3 | 1800 | 3600 | 2 | 140 | 1440 | 2454 | 318 | 28.3 | 325 | 400 | 1 | 63 | 207
76 | Voon & Ingham 2006 | 24.3 | 3000 | 1800 | 0.6 | 140 | 2400 | 2513 | 318 | 28.3 | 325 | 400 | 1 | 63 | 598
77 | Schultz 1998 | 15.5 | 2845 | 1422 | 0.5 | 195 | 2276 | 1135 | 414 | 22.2 | 483 | 200 | 0.4 | 265 | 261.3
78 | Schultz 1998 | 15.5 | 2032 | 1422 | 0.7 | 195 | 1626 | 1135 | 414 | 22.2 | 483 | 200 | 0.4 | 185.4 | 253.5
79 | Schultz 1998 | 15.5 | 1422 | 1422 | 1 | 195 | 1138 | 1135 | 414 | 22.2 | 483 | 200 | 0.4 | 130.2 | 175.9
80 | Schultz 1998 | 15.5 | 2845 | 1422 | 0.5 | 195 | 2276 | 1135 | 414 | 43.5 | 483 | 200 | 0.4 | 265.5 | 243.4
81 | Schultz 1998 | 15.5 | 2032 | 1422 | 0.7 | 195 | 1626 | 1135 | 414 | 43.5 | 483 | 200 | 0.4 | 187.6 | 270.3
82 | Schultz 1998 | 15.5 | 1422 | 1422 | 1 | 195 | 1138 | 1135 | 414 | 43.5 | 483 | 200 | 0.4 | 133.2 | 211.3
83 | Matsumura 1987 | 21.8 | 1590 | 1800 | 1.13 | 150 | 1272 | 2030 | 385 | 70.8 | 385 | 400 | 1 | 116.9 | 381.6
84 | Matsumura 1987 | 21.8 | 1190 | 1800 | 1.51 | 150 | 952 | 1548 | 385 | 70.8 | 385 | 400 | 1 | 87.5 | 219.6
85 | Matsumura 1987 | 21.8 | 1190 | 1800 | 1.51 | 150 | 952 | 1548 | 385 | 70.8 | 385 | 400 | 1 | 87.5 | 246.3
86 | Matsumura 1987 | 22.3 | 1190 | 1800 | 1.51 | 190 | 952 | 1148 | 385 | 0 | 0 | 0 | 1 | 443.2 | 266.8
87 | Matsumura 1987 | 22.3 | 1190 | 1800 | 1.51 | 190 | 952 | 1148 | 385 | 126.9 | 385 | 400 | 1 | 443.2 | 427.3
88 | Matsumura 1987 | 22.3 | 1190 | 1800 | 1.51 | 190 | 952 | 1148 | 385 | 253.8 | 385 | 400 | 1 | 443.2 | 490.6
89 | Matsumura 1987 | 22.3 | 1190 | 1800 | 1.51 | 190 | 952 | 2026 | 385 | 253.8 | 385 | 400 | 1 | 443.2 | 492.9
90 | Matsumura 1987 | 22.3 | 1190 | 1800 | 1.51 | 190 | 952 | 2026 | 385 | 507.7 | 385 | 400 | 1 | 443.2 | 612.7
91 | Matsumura 1987 | 29 | 1190 | 1800 | 1.51 | 190 | 952 | 2026 | 385 | 253.8 | 385 | 400 | 1 | 443.2 | 511
92 | Matsumura 1987 | 26.1 | 1190 | 1800 | 1.51 | 190 | 952 | 2026 | 385 | 253.8 | 385 | 400 | 1 | 443.2 | 465.8
93 | Matsumura 1987 | 27.4 | 1190 | 1800 | 1.51 | 190 | 952 | 2026 | 385 | 304 | 385 | 400 | 1 | 443.2 | 592.4
94 | Matsumura 1987 | 26.1 | 1190 | 1800 | 1.51 | 190 | 952 | 1148 | 385 | 253.8 | 385 | 400 | 1 | 443.2 | 470.3
95 | Matsumura 1987 | 26.4 | 1190 | 1800 | 1.51 | 180 | 952 | 2026 | 385 | 254.2 | 385 | 400 | 1 | 419.8 | 490.5
96 | Matsumura 1987 | 31.4 | 1190 | 1800 | 1.51 | 190 | 952 | 2026 | 385 | 253.8 | 385 | 400 | 1 | 443.2 | 585.6
97 | Matsumura 1987 | 16.4 | 1720 | 1800 | 1.05 | 150 | 1376 | 1549 | 385 | 42.6 | 385 | 400 | 0.5 | 0 | 108.4
98 | Matsumura 1987 | 27 | 1720 | 1800 | 1.05 | 150 | 1376 | 1912 | 385 | 42.6 | 385 | 400 | 0.5 | 0 | 157.4
99 | Matsumura 1987 | 16.4 | 1320 | 1800 | 1.36 | 150 | 1056 | 1547 | 385 | 42.6 | 385 | 400 | 0.5 | 0 | 87.1
100 | Matsumura 1987 | 27 | 1320 | 1800 | 1.36 | 150 | 1056 | 1412 | 385 | 42.6 | 385 | 400 | 0.5 | 0 | 93.1
101 | Matsumura 1987 | 16.4 | 920 | 1800 | 1.96 | 150 | 736 | 1549 | 385 | 42.6 | 385 | 400 | 0.5 | 0 | 73.1
102 | Matsumura 1987 | 27 | 920 | 1800 | 1.96 | 150 | 736 | 1013 | 385 | 42.6 | 385 | 400 | 0.5 | 0 | 73.1
103 | Matsumura 1987 | 16.4 | 1320 | 1800 | 1.36 | 150 | 1056 | 1547 | 385 | 0 | 0 | 0 | 0.5 | 0 | 57.4
104 | Matsumura 1987 | 16.4 | 1320 | 1800 | 1.36 | 150 | 1056 | 1547 | 385 | 0 | 0 | 0 | 0.5 | 0 | 65.3
105 | Matsumura 1987 | 16.4 | 1320 | 1800 | 1.36 | 150 | 1056 | 1547 | 385 | 42.6 | 385 | 400 | 0.5 | 0 | 63.4
106 | Matsumura 1987 | 16.4 | 1320 | 1800 | 1.36 | 150 | 1056 | 1547 | 385 | 88.8 | 385 | 400 | 0.5 | 0 | 73.3
107 | Matsumura 1987 | 16.4 | 1320 | 1800 | 1.36 | 150 | 1056 | 1547 | 385 | 133.2 | 385 | 400 | 0.5 | 0 | 89.1
108 | Matsumura 1987 | 27 | 1320 | 1800 | 1.36 | 150 | 1056 | 1547 | 385 | 42.6 | 385 | 400 | 0.5 | 97 | 101
109 | Matsumura 1987 | 27 | 1320 | 1800 | 1.36 | 150 | 1056 | 1547 | 385 | 42.6 | 385 | 400 | 0.5 | 194 | 136.6
110 | Matsumura 1987 | 27 | 1320 | 1800 | 1.36 | 150 | 1056 | 1547 | 385 | 42.6 | 385 | 400 | 0.5 | 291.1 | 166.3
111 | Matsumura 1987 | 14 | 1370 | 1800 | 1.31 | 150 | 1096 | 1548 | 385 | 0 | 0 | 0 | 0.5 | 100.7 | 84.3
112 | Matsumura 1987 | 14 | 1370 | 1800 | 1.31 | 150 | 1096 | 1548 | 385 | 88.8 | 385 | 400 | 0.5 | 100.7 | 150
113 | Matsumura 1987 | 14 | 1370 | 1800 | 1.31 | 150 | 1096 | 1548 | 385 | 133.2 | 385 | 400 | 0.5 | 100.7 | 160.3
114 | Matsumura 1987 | 14 | 1370 | 1800 | 1.31 | 150 | 1096 | 1548 | 385 | 201 | 385 | 400 | 0.5 | 100.7 | 141.8
115 | Matsumura 1987 | 14 | 1370 | 1800 | 1.31 | 150 | 1096 | 574 | 385 | 42.6 | 385 | 400 | 0.5 | 100.7 | 129.5
116 | Matsumura 1987 | 27 | 1320 | 1800 | 1.36 | 150 | 1056 | 1547 | 385 | 0 | 0 | 0 | 0.5 | 194 | 136.6
117 | Matsumura 1987 | 14 | 1320 | 1800 | 1.36 | 150 | 1056 | 1547 | 385 | 0 | 0 | 0 | 0.5 | 194 | 79.2
118 | Matsumura 1987 | 27 | 1320 | 1800 | 1.36 | 150 | 1056 | 1547 | 385 | 88.8 | 385 | 400 | 0.5 | 194 | 138.6
119 | Matsumura 1987 | 27 | 1320 | 1800 | 1.36 | 150 | 1056 | 1547 | 385 | 133.2 | 385 | 400 | 0.5 | 194 | 152.5
120 | Matsumura 1987 | 15.2 | 1970 | 1800 | 0.91 | 150 | 1576 | 1545 | 385 | 88.8 | 385 | 400 | 0.5 | 144.8 | 224.6
121 | Matsumura 1987 | 15.2 | 1970 | 1800 | 0.91 | 150 | 1576 | 1545 | 385 | 88.8 | 385 | 400 | 0.5 | 144.8 | 218.7
122 | Matsumura 1987 | 15.2 | 1770 | 1800 | 1.02 | 150 | 1416 | 1285 | 385 | 88.8 | 385 | 400 | 0.5 | 130.1 | 180.5
123 | Matsumura 1987 | 15.2 | 1370 | 1800 | 1.31 | 150 | 1096 | 1014 | 385 | 88.8 | 385 | 400 | 0.5 | 100.7 | 143.9
124 | Matsumura 1987 | 15.2 | 970 | 1800 | 1.86 | 150 | 776 | 774 | 385 | 88.8 | 385 | 400 | 0.5 | 71.3 | 69.8
125 | Matsumura 1987 | 15.2 | 970 | 1800 | 1.86 | 150 | 776 | 774 | 385 | 88.8 | 385 | 400 | 0.5 | 71.3 | 68.4
126 | Nolph et al. 2012 | 13.24 | 2631 | 2337 | 0.89 | 194 | 2105 | 2323 | 439 | 200 | 493 | 1118 | 0.5 | 49.3 | 221.8
127 | Nolph et al. 2012 | 13.24 | 2631 | 2337 | 0.89 | 194 | 2105 | 2323 | 439 | 284 | 493 | 1118 | 0.5 | 49.3 | 227.7
128 | Nolph et al. 2012 | 13.24 | 2631 | 2337 | 0.89 | 194 | 2105 | 2323 | 439 | 400 | 493 | 1118 | 0.5 | 49.3 | 202.9
129 | Nolph et al. 2012 | 13.88 | 2631 | 2337 | 0.89 | 194 | 2105 | 2323 | 439 | 200 | 493 | 1118 | 0.5 | 49.3 | 260
130 | Nolph et al. 2012 | 14.53 | 2631 | 2337 | 0.89 | 194 | 2105 | 2323 | 439 | 200 | 493 | 1118 | 0.5 | 49.3 | 295
131 | Baenziger & Porter 2011 | 18.7 | 2850 | 2640 | 0.93 | 203 | 2280 | 1394 | 436 | 43 | 445 | 200 | 0.5 | 0 | 208.2
132 | Baenziger & Porter 2011 | 18.7 | 2850 | 2640 | 0.93 | 203 | 2280 | 1394 | 436 | 35 | 606 | 200 | 0.5 | 0 | 201.1
133 | Baenziger & Porter 2011 | 18.7 | 4270 | 2640 | 0.62 | 203 | 3416 | 1652 | 436 | 43 | 445 | 200 | 0.5 | 0 | 348.3
134 | Baenziger & Porter 2011 | 19.7 | 4270 | 2640 | 0.62 | 203 | 3416 | 1910 | 436 | 35 | 606 | 200 | 0.5 | 0 | 431
135 | Baenziger & Porter 2011 | 19.6 | 2850 | 2640 | 0.93 | 203 | 2280 | 1084 | 436 | 35 | 606 | 200 | 0.5 | 0 | 266
136 | Baenziger & Porter 2011 | 19.6 | 2850 | 2640 | 0.93 | 203 | 2280 | 1084 | 436 | 71 | 606 | 200 | 0.5 | 0 | 325.6
137 | Baenziger & Porter 2011 | 24.3 | 2850 | 2640 | 0.93 | 203 | 2280 | 1084 | 436 | 43 | 445 | 200 | 0.5 | 0 | 249.1
138 | Baenziger & Porter 2011 | 23 | 4270 | 2640 | 0.62 | 203 | 3416 | 1910 | 436 | 71 | 606 | 200 | 0.5 | 0 | 405.7
139 | Baenziger & Porter 2011 | 21.4 | 2850 | 2640 | 0.93 | 203 | 2280 | 1600 | 436 | 43 | 445 | 200 | 0.5 | 0 | 425.2
140 | Baenziger & Porter 2011 | 20 | 2850 | 2640 | 0.93 | 203 | 2280 | 1600 | 436 | 71 | 606 | 200 | 0.5 | 0 | 424.4
141 | Scrivener 1969 | 8.1 | 2400 | 2600 | 1.08 | 140 | 1920 | 0 | 0 | 0 | 0 | 0 | 0.3 | 138.3 | 124.5 | 1.110843
142 | Scrivener 1969 | 10.7 | 2400 | 2600 | 1.08 | 14 | 1920 | 400 | 287 | 0 | 0 | 0 | 0.4 | 336.1 | 302.5 | 1.111074
143 | Scrivener 1969 | 8.1 | 2400 | 2600 | 1.08 | 140 | 1920 | 0 | 0 | 219.3 | 297 | 800 | 0.3 | 237.2 | 213.5 | 1.111007
144 | Scrivener 1969 | 8.1 | 2400 | 2600 | 1.08 | 140 | 1920 | 400 | 282 | 86 | 297 | 800 | 0.4 | 296.6 | 266.9 | 1.111278
145 | Scrivener 1969 | 8.1 | 2400 | 2600 | 1.08 | 140 | 1920 | 529 | 282 | 129 | 297 | 2400 | 0.5 | 276.8 | 249.1 | 1.1112
146 | Scrivener 1969 | 8.1 | 2400 | 2600 | 1.08 | 140 | 1920 | 658 | 282 | 0 | 0 | 0 | 0.5 | 296.6 | 266.9 | 1.111278
147 | Scrivener 1969 | 10.7 | 2400 | 2600 | 1.08 | 140 | 1920 | 658 | 287 | 0 | 0 | 0 | 0.5 | 321.2 | 289.1 | 1.111034
148 | Scrivener 1969 | 8.1 | 2400 | 2600 | 1.08 | 140 | 1920 | 787 | 282 | 0 | 0 | 0 | 0.5 | 346 | 311.4 | 1.111111
149 | Scrivener 1969 | 10.7 | 2400 | 2600 | 1.08 | 140 | 1920 | 787 | 287 | 86 | 297 | 800 | 0.5 | 514 | 462.6 | 1.111111
150 | Scrivener 1969 | 10.7 | 2400 | 2600 | 1.08 | 140 | 1920 | 787 | 287 | 172 | 297 | 800 | 0.5 | 553.6 | 498.2 | 1.1112
151 | Scrivener 1969 | 10.7 | 2400 | 2600 | 1.08 | 140 | 1920 | 1000 | 287 | 300 | 287 | 800 | 0.3 | 474.4 | 427 | 1.111007
152 | Scrivener 1969 | 10.7 | 2400 | 2600 | 1.08 | 140 | 1920 | 1000 | 287 | 266.7 | 287 | 800 | 0.4 | 553.6 | 498.2 | 1.1112
153 | Shing et al. 1990 | 20.67 | 1829 | 1829 | 1 | 143 | 1727 | 1935 | 496 | 71 | 386 | 406 | 1 | 491.7 | 455.1
154 | Shing et al. 1990 | 17.91 | 1829 | 1829 | 1 | 143 | 1727 | 1935 | 496 | 71 | 386 | 406 | 1 | 0 | 353.1
155 | Shing et al. 1990 | 17.91 | 1829 | 1829 | 1 | 143 | 1727 | 1935 | 496 | 71 | 386 | 406 | 1 | 180.5 | 384.5
156 | Shing et al. 1990 | 20.67 | 1829 | 1829 | 1 | 143 | 1727 | 1935 | 496 | 71 | 386 | 406 | 1 | 180.5 | 431.6
157 | Shing et al. 1990 | 20.67 | 1829 | 1829 | 1 | 143 | 1727 | 1000 | 441 | 71 | 386 | 406 | 1 | 486.5 | 426.3
158 | Shing et al. 1990 | 22.74 | 1829 | 1829 | 1 | 143 | 1727 | 1420 | 448 | 71 | 462 | 406 | 1 | 486.5 | 499.6
159 | Shing et al. 1990 | 22.74 | 1829 | 1829 | 1 | 143 | 1727 | 1420 | 448 | 71 | 386 | 406 | 1 | 486.5 | 468.2
160 | Shing et al. 1990 | 17.23 | 1829 | 1829 | 1 | 143 | 1727 | 1935 | 496 | 71 | 462 | 406 | 1 | 486.5 | 536.2
161 | Okamoto et al. 1987* | 22.81 | 1200 | 1800 | 1.5 | 190 | 1105 | 1537 | 387 | 126.9 | 354 | 400 | 1 | 893.8 | 547.2
162 | Okamoto et al. 1987* | 22.81 | 2000 | 1800 | 0.9 | 190 | 1105 | 2561 | 387 | 126.9 | 354 | 400 | 1 | 2230.6 | 991.8
163 | Okamoto et al. 1987* | 26.73 | 1200 | 1800 | 1.5 | 190 | 1905 | 1161 | 387 | 126.9 | 354 | 400 | 1 | 0 | 711.4
164 | Okamoto et al. 1987* | 25.16 | 1200 | 1800 | 1.5 | 190 | 1105 | 1537 | 387 | 126.9 | 354 | 400 | 1 | 0 | 529
165 | Sveinsson et al. 1985* | 23.14 | 1219 | 1422 | 1.17 | 194 | 1143 | 464 | 465 | 154.8 | 407 | 284 | 1 | 444.6 | 461.1
166 | Sveinsson et al. 1985* | 23.14 | 1219 | 1422 | 1.17 | 194 | 1143 | 400 | 465 | 154.8 | 407 | 284 | 1 | 711.8 | 562.8
167 | Sveinsson et al. 1985* | 15.83 | 1219 | 1422 | 1.17 | 143 | 1143 | 774 | 391 | 160 | 438 | 284 | 1 | 484.6 | 428.8
168 | Sveinsson et al. 1985* | 15.83 | 1219 | 1422 | 1.17 | 143 | 1143 | 774 | 410 | 160 | 438 | 284 | 1 | 484.6 | 428.8
169 | Sveinsson et al. 1985* | 15.13 | 1219 | 1422 | 1.17 | 143 | 1143 | 774 | 391 | 133.5 | 438 | 474 | 1 | 484.6 | 411.4
170 | Sveinsson et al. 1985* | 15.13 | 1219 | 1422 | 1.17 | 143 | 1143 | 774 | 410 | 133.5 | 438 | 474 | 1 | 484.6 | 388.7
171 | Sveinsson et al. 1985* | 15.13 | 1219 | 1422 | 1.17 | 143 | 1143 | 774 | 391 | 21.8 | 438 | 203 | 1 | 484.6 | 334.7
172 | Sveinsson et al. 1985* | 15.13 | 1219 | 1422 | 1.17 | 143 | 1143 | 774 | 391 | 155.2 | 438 | 399 | 1 | 484.6 | 423.6
173 | Sveinsson et al. 1985* | 15.13 | 1219 | 1422 | 1.17 | 143 | 1143 | 774 | 391 | 133.5 | 438 | 474 | 1 | 303.3 | 341.7
174 | Sveinsson et al. 1985* | 15.13 | 1219 | 1422 | 1.17 | 143 | 1143 | 774 | 391 | 133.5 | 438 | 474 | 1 | 481.1 | 418.4
175 | Sveinsson et al. 1985* | 20.11 | 1219 | 1422 | 1.17 | 143 | 1143 | 774 | 391 | 133.5 | 438 | 474 | 1 | 481.1 | 320.7
176 | Sveinsson et al. 1985* | 20.11 | 1219 | 1422 | 1.17 | 143 | 1143 | 774 | 391 | 166.7 | 438 | 237 | 1 | 481.1 | 334.7
177 | Sveinsson et al. 1985* | 20.11 | 1219 | 1422 | 1.17 | 143 | 1143 | 1175 | 391 | 133.5 | 438 | 474 | 1 | 481.1 | 409.6
178 | Sveinsson et al. 1985* | 20.11 | 1219 | 1422 | 1.17 | 143 | 1143 | 800 | 438 | 166.7 | 438 | 237 | 1 | 481.1 | 418.4
179 | Sveinsson et al. 1985* | 20.11 | 1219 | 1422 | 1.17 | 143 | 1143 | 774 | 410 | 133.5 | 438 | 474 | 1 | 143 | 353.9
180 | Sveinsson et al. 1985* | 20.11 | 1219 | 1422 | 1.17 | 143 | 1143 | 774 | 410 | 166.7 | 438 | 237 | 1 | 143 | 383.5
181 | Sveinsson et al. 1985* | 20.11 | 1219 | 1422 | 1.17 | 143 | 1143 | 258 | 391 | 133.5 | 438 | 474 | 1 | 143 | 380
182 | Sveinsson et al. 1985* | 20.11 | 1219 | 1422 | 1.17 | 143 | 1143 | 774 | 391 | 166.7 | 438 | 237 | 1 | 143 | 373
183 | Sveinsson et al. 1985* | 20.11 | 1219 | 1422 | 1.17 | 143 | 1143 | 774 | 391 | 103.2 | 410 | 284 | 1 | 143 | 392.2
184 | Sveinsson et al. 1985* | 20.11 | 1219 | 1422 | 1.17 | 143 | 1143 | 774 | 410 | 117.1 | 417 | 129 | 1 | 143 | 395.7
185 | Sveinsson et al. 1985* | 27.62 | 1219 | 1422 | 1.17 | 143 | 1143 | 774 | 391 | 29 | 438 | 203 | 1 | 143 | 468.9
186 | Chen et al. 1978 | 9.2 | 1200 | 1400 | 1.17 | 190 | 960 | 0 | 0 | 0 | 0 | 0 | 1 | 89 | 220
187 | Chen et al. 1978 | 9.2 | 1200 | 1400 | 1.17 | 190 | 960 | 0 | 0 | 0 | 0 | 0 | 0.5 | 89 | 117
188 | Chen et al. 1978 | 12.6 | 1200 | 1400 | 1.17 | 190 | 960 | 400 | 488 | 0 | 0 | 0 | 1 | 89 | 218
189 | Chen et al. 1978 | 12.6 | 1200 | 1400 | 1.17 | 190 | 960 | 400 | 488 | 200 | 330 | 1400 | 1 | 89 | 279
190 | Chen et al. 1978 | 9.2 | 1200 | 1400 | 1.17 | 190 | 960 | 400 | 488 | 200 | 330 | 1400 | 0.5 | 89 | 220
191 | Chen et al. 1978 | 12.6 | 1200 | 1400 | 1.17 | 190 | 960 | 400 | 488 | 200 | 330 | 280 | 1 | 89 | 368
192 | Chen et al. 1978 | 13.1 | 1200 | 1400 | 1.17 | 190 | 960 | 1018 | 477 | 0 | 0 | 0 | 1 | 89 | 293
193 | Chen et al. 1978 | 13.1 | 1200 | 1400 | 1.17 | 190 | 960 | 1018 | 477 | 0 | 0 | 0 | 0.5 | 89 | 169
194 | Chen et al. 1978 | 13.1 | 1200 | 1400 | 1.17 | 190 | 960 | 1018 | 477 | 200 | 330 | 700 | 1 | 89 | 253
195 | Chen et al. 1978 | 9.2 | 1200 | 1400 | 1.17 | 190 | 960 | 1018 | 477 | 200 | 330 | 700 | 0.5 | 89 | 223
196 | Chen et al. 1978 | 9.2 | 1200 | 1400 | 1.17 | 190 | 960 | 1018 | 477 | 284 | 509 | 280 | 1 | 89 | 390
* Reported by Fattal and Todd (1991)

## AGUILAR DATABASE
Nº | FUENTE | ID. ESPECIM. | H [mm] | L [mm] | A [mm2] | t [mm] | d [mm] | H/L - | fb Mpa | fm [MPa] | fg [MPa] | tm Mpa | fm' [MPa] | Grout - | Unid. - | pve - | pvi - | pv - | fyv [MPa] | sv [mm] | ph - | fyh [MPa] | sh [mm] | s0 [MPa] | α | dy [mm] | du [mm] | μ - | vagr [MPa] | vmax [MPa] | vm | ACI530 vs vq |  | vn | vm | EC6 vs vq |  | vn | vm | NZS4230 vs vq |  | vn | vm | CSA304.1 vs vq |  | vn | vm | UBC vs vq |  | vn | vm | IAJ vs | vq | vn | NCh vn | vm | Peru vs vq |  | vn | vm | Mexico vs vq |  | vn | ACI | EC | NZS | Vmax/Vn CSA UBC IAJ |  |  | NCh | P | M | A [mm2] | t [mm] | d [mm] | fg [MPa] | fm' [MPa] | pv - | fyv [MPa] | ph - | fyh [MPa] | σ | Output vmax [MPa]
1 | Diez et al. (1987) | MPG | 2400 | 2400 | 5760000 | 139.2 | 1920 | 1 | 30 | 19.1 | 19.1 | 1.04 | 13.5 | GP | LC | 0.0012 | 0.00045 | 0.0027 | 487 | 800 | 0 | 0 | 0 | 0 | 1 | 6.4 | 6.4 | 1 | 0.5 | 0.5 | 0.34 | 0 | 0 | 0.34 | 0.21 | 0 | 0 | 0.21 | 0.64 | 0 | 0 | 0.64 | 0.47 | 0 | 0 | 0.47 | 0.18 | 0 | 0 | 0.18 | 0.22 | 0.28 | 0 | 0.5 | 0.19 | 0.52 | 0 | 0 | 0.52 | 0.52 | 0 | 0 | 0.52 | 1.44 | 2.36 | 0.77 | 1.05 | 2.71 | 1 | 2.61 | 0.95 | 0.95 | 5760000 | 139.2 | 1920 | 19.1 | 13.5 | 0.0027 | 487 | 0 | 0 | 0.00284363 | 0.5
2 |  | MPE | 2400 | 1200 | 2880000 | 139.2 | 960 | 2 | 30 | 19.1 | 19.1 | 1.04 | 13.5 | GP | LC | 0.0024 | 0 | 0.0049 | 487 | 1200 | 0.00053 | 739 | 400 | 0 | 1 | 9.6 | 16.3 | 1.7 | 0.42 | 0.55 | 0.34 | 0.16 | 0 | 0.5 | 0.21 | 0.41 | 0 | 0.62 | 0.62 | 0.25 | 0 | 0.87 | 0.47 | 0.19 | 0 | 0.59 | 0.18 | 0.39 | 0 | 0.58 | 0.14 | 0.37 | 0 | 0.51 | 0.48 | 0.26 | 0 | 0 | 0.26 | 0.52 | 0.24 | 0 | 0.76 | 1.09 | 0.88 | 0.62 | 0.93 | 0.95 | 1.08 | 1.14 | 2.1 | 0.72 | 2880000 | 139.2 | 960 | 19.1 | 13.5 | 0.0049 | 487 | 0.00053 | 739 | 0.01257184 | 0.55
3 |  | MAG1 | 2400 | 2400 | 5760000 | 139.2 | 1920 | 1 | 30 | 19.1 | 19.1 | 1.04 | 13.5 | GP | LC | 0.0012 | 0.00045 | 0.0027 | 487 | 800 | 0.00053 | 739 | 400 | 0 | 1 | 6.3 | 12 | 1.9 | 0.45 | 0.59 | 0.34 | 0.16 | 0 | 0.5 | 0.21 | 0.41 | 0 | 0.62 | 0.49 | 0.25 | 0 | 0.74 | 0.47 | 0.19 | 0 | 0.59 | 0.18 | 0.39 | 0 | 0.58 | 0.22 | 0.65 | 0 | 0.87 | 0.48 | 0.52 | 0 | 0 | 0.52 | 0.52 | 0.24 | 0 | 0.76 | 1.17 | 0.94 | 0.79 | 1 | 1.02 | 0.68 | 1.23 | 1.13 | 0.78 | 5760000 | 139.2 | 1920 | 19.1 | 13.5 | 0.0027 | 487 | 0.00053 | 739 | 0.003382423 | 0.59
4 |  | MAG2 | 2400 | 2400 | 5760000 | 139.2 | 1920 | 1 | 30 | 19.1 | 19.1 | 1.04 | 13.5 | GP | LC | 0.0012 | 0.00045 | 0.0027 | 487 | 800 | 0.00053 | 739 | 400 | 0 | 1 | 5.4 | 10.6 | 2 | 0.47 | 0.61 | 0.34 | 0.16 | 0 | 0.5 | 0.21 | 0.41 | 0 | 0.62 | 0.47 | 0.25 | 0 | 0.73 | 0.47 | 0.19 | 0 | 0.59 | 0.18 | 0.39 | 0 | 0.58 | 0.22 | 0.65 | 0 | 0.87 | 0.48 | 0.52 | 0 | 0 | 0.52 | 0.52 | 0.24 | 0 | 0.76 | 1.22 | 0.98 | 0.84 | 1.03 | 1.06 | 0.7 | 1.27 | 1.17 | 0.81 | 5760000 | 139.2 | 1920 | 19.1 | 13.5 | 0.0027 | 487 | 0.00053 | 739 | 0.003502155 | 0.61
5 |  | MAE1 | 2400 | 1200 | 2880000 | 139.2 | 960 | 2 | 30 | 19.1 | 19.1 | 1.04 | 13.5 | GP | LC | 0.0024 | 0 | 0.0049 | 487 | 1200 | 0 | 0 | 0 | 0 | 1 | 7.2 | 17.6 | 2.5 | 0.44 | 0.59 | 0.34 | 0 | 0 | 0.34 | 0.21 | 0 | 0 | 0.21 | 0.42 | 0 | 0 | 0.42 | 0.47 | 0 | 0 | 0.47 | 0.18 | 0 | 0 | 0.18 | 0.14 | 0 | 0 | 0.14 | 0.19 | 0.26 | 0 | 0 | 0.26 | 0.52 | 0 | 0 | 0.52 | 1.73 | 2.82 | 1.42 | 1.26 | 3.24 | 4.36 | 3.12 | 2.28 | 1.14 | 2880000 | 139.2 | 960 | 19.1 | 13.5 | 0.0049 | 487 | 0 | 0 | 0.01364943 | 0.59
6 |  | MAE2 | 2400 | 1200 | 2880000 | 139.2 | 960 | 2 | 30 | 19.1 | 19.1 | 1.04 | 13.5 | GP | LC | 0.0024 | 0 | 0.0049 | 487 | 1200 | 0 | 0 | 0 | 0 | 1 | 9.2 | 22.8 | 2.5 | 0.47 | 0.65 | 0.34 | 0 | 0 | 0.34 | 0.21 | 0 | 0 | 0.21 | 0.41 | 0 | 0 | 0.41 | 0.47 | 0 | 0 | 0.47 | 0.18 | 0 | 0 | 0.18 | 0.14 | 0 | 0 | 0.14 | 0.19 | 0.26 | 0 | 0 | 0.26 | 0.52 | 0 | 0 | 0.52 | 1.89 | 3.1 | 1.59 | 1.38 | 3.55 | 4.78 | 3.42 | 2.5 | 1.25 | 2880000 | 139.2 | 960 | 19.1 | 13.5 | 0.0049 | 487 | 0 | 0 | 0.01496648 | 0.65
7 | Shing et al. (1989) | 3-S | 1830 | 1830 | 3348900 | 143 | 1727 | 1 | 24 | 19.2 | 22 | 1.12 | 20.67 | GC | BH | 0.00148 | 0.00667 | 0.00741 | 496 | s.i. | 0.00122 | 386 | 406 | 1.86 | 1 | 2.8 | 8.6 | 3.1 | 1.36 | 1.74 | 0.85 | 0.22 | 0.47 | 1.51 | 0.29 | 0.47 | 0 | 0.76 | 0.34 | 0.3 | 0.62 | 1.25 | 0.69 | 0.27 | 0.47 | 1.42 | 0.45 | 0.47 | 0 | 0.92 | 0.33 | 1.75 | 0.15 | 2.23 | 0.52 | 0.56 | 0 | 0.43 | 0.99 | 0.56 | 0.28 | 0.56 | 1.4 | 1.15 | 2.29 | 1.4 | 1.23 | 1.88 | 0.78 | 3.35 | 1.76 | 1.24 | 3348900 | 143 | 1727 | 22 | 20.67 | 0.00741 | 496 | 0.00122 | 386 | 0.006725515 | 1.74
8 |  | 4-S | 1830 | 1830 | 3348900 | 143 | 1727 | 1 | 24 | 19.2 | 22 | 1.04 | 17.91 | GC | BH | 0.00148 | 0.00667 | 0.00741 | 496 | s.i. | 0.00122 | 386 | 406 | 0 | 1 | 4.3 | 9.9 | 2.3 | 0.9 | 1.35 | 0.79 | 0.22 | 0 | 1.01 | 0.21 | 0.47 | 0 | 0.68 | 0.6 | 0.3 | 0 | 0.87 | 0.64 | 0.27 | 0 | 0.91 | 0.42 | 0.47 | 0 | 0.89 | 0.31 | 1.75 | 0 | 2.06 | 0.52 | 0.52 | 0 | 0 | 0.52 | 0.52 | 0.28 | 0 | 0.8 | 1.33 | 1.99 | 1.56 | 1.49 | 1.51 | 0.66 | 2.6 | 2.59 | 1.68 | 3348900 | 143 | 1727 | 22 | 17.91 | 0.00741 | 496 | 0.00122 | 386 | 0.009897207 | 1.35
9 |  | 5-S | 1830 | 1830 | 3348900 | 143 | 1727 | 1 | 24 | 19.2 | 22 | 1.04 | 17.91 | GC | BH | 0.00148 | 0.00667 | 0.00741 | 496 | s.i. | 0.00122 | 386 | 406 | 0.69 | 1 | 4.8 | 9.7 | 2 | 1.02 | 1.47 | 0.79 | 0.22 | 0.17 | 1.18 | 0.29 | 0.47 | 0 | 0.76 | 0.7 | 0.3 | 0.24 | 1.21 | 0.64 | 0.27 | 0.17 | 1.08 | 0.42 | 0.47 | 0 | 0.89 | 0.31 | 1.75 | 0.06 | 2.11 | 0.52 | 0.52 | 0 | 0.16 | 0.68 | 0.52 | 0.28 | 0.21 | 1.01 | 1.24 | 1.94 | 1.22 | 1.36 | 1.65 | 0.7 | 2.83 | 2.16 | 1.45 | 3348900 | 143 | 1727 | 22 | 17.91 | 0.00741 | 496 | 0.00122 | 386 | 0.008254041 | 1.47
10 |  | 7-S | 1830 | 1830 | 3348900 | 143 | 1727 | 1 | 24 | 19.2 | 22 | 1.17 | 22.36 | GC | BH | 0.00148 | 0.00667 | 0.00741 | 496 | s.i. | 0.00122 | 386 | 406 | 0.69 | 1 | 3.3 | 7.9 | 2.4 | 1.06 | 1.65 | 0.88 | 0.22 | 0.17 | 1.28 | 0.29 | 0.47 | 0 | 0.76 | 0.63 | 0.3 | 0.25 | 1.14 | 0.71 | 0.27 | 0.17 | 1.15 | 0.47 | 0.47 | 0 | 0.94 | 0.35 | 1.75 | 0.06 | 2.15 | 0.52 | 0.58 | 0 | 0.16 | 0.74 | 0.58 | 0.28 | 0.21 | 1.07 | 1.29 | 2.17 | 1.44 | 1.43 | 1.75 | 0.77 | 3.17 | 2.22 | 1.54 | 3348900 | 143 | 1727 | 22 | 22.36 | 0.00741 | 496 | 0.00122 | 386 | 0.00848332 | 1.65
11 |  | 9-S | 1830 | 1830 | 3348900 | 143 | 1727 | 1 | 24 | 19.2 | 22 | 1.17 | 22.36 | GC | BH | 0.00077 | 0.00344 | 0.00383 | 441 | s.i. | 0.00122 | 386 | 406 | 1.86 | 1 | 2.3 | 5.7 | 2.5 | 1.56 | 1.63 | 0.88 | 0.22 | 0.47 | 1.57 | 0.29 | 0.47 | 0 | 0.76 | 0.49 | 0.3 | 0.67 | 1.44 | 0.71 | 0.27 | 0.47 | 1.45 | 0.47 | 0.47 | 0 | 0.94 | 0.3 | 1.34 | 0.15 | 1.79 | 0.52 | 0.58 | 0 | 0.43 | 1.01 | 0.58 | 0.28 | 0.56 | 1.42 | 1.04 | 2.15 | 1.14 | 1.13 | 1.73 | 0.91 | 3.13 | 1.61 | 1.14 | 3348900 | 143 | 1727 | 22 | 22.36 | 0.00383 | 441 | 0.00122 | 386 | 0.006152318 | 1.63
12 |  | 13-S | 1830 | 1830 | 3348900 | 143 | 1727 | 1 | 24 | 19.2 | 22 | 1.19 | 23.04 | GC | BH | 0.00109 | 0.00489 | 0.00543 | 448 | s.i. | 0.00236 | 462 | 406 | 1.86 | 1 | 2.5 | 5.6 | 2.2 | 1.9 | 1.92 | 0.9 | 0.51 | 0.47 | 1.59 | 0.29 | 1.09 | 0 | 1.38 | 0.65 | 0.7 | 0.66 | 1.96 | 0.72 | 0.62 | 0.47 | 1.54 | 0.48 | 1.09 | 0 | 1.57 | 0.33 | 1.76 | 0.15 | 2.24 | 0.52 | 0.59 | 0 | 0.43 | 1.02 | 0.59 | 0.22 | 0.56 | 1.37 | 1.2 | 1.39 | 0.98 | 1.25 | 1.22 | 0.86 | 3.69 | 1.88 | 1.4 | 3348900 | 143 | 1727 | 22 | 23.04 | 0.00543 | 448 | 0.00236 | 462 | 0.007184073 | 1.92
13 |  | 14-S | 1830 | 1830 | 3348900 | 143 | 1727 | 1 | 24 | 19.2 | 22 | 1.19 | 23.04 | GC | BH | 0.00109 | 0.00489 | 0.00543 | 228 | s.i. | 0.00122 | 386 | 406 | 1.86 | 1 | 3.1 | 7 | 2.3 | 1.73 | 1.78 | 0.9 | 0.22 | 0.47 | 1.58 | 0.29 | 0.47 | 0 | 0.76 | 0.54 | 0.3 | 0.68 | 1.5 | 0.72 | 0.27 | 0.47 | 1.46 | 0.48 | 0.47 | 0 | 0.95 | 0.33 | 1.22 | 0.15 | 1.7 | 0.52 | 0.59 | 0 | 0.43 | 1.02 | 0.59 | 0.28 | 0.56 | 1.43 | 1.12 | 2.34 | 1.19 | 1.22 | 1.88 | 1.05 | 3.42 | 1.74 | 1.24 | 3348900 | 143 | 1727 | 22 | 23.04 | 0.00543 | 228 | 0.00122 | 386 | 0.006649089 | 1.78
14 |  | 16-S | 1830 | 1830 | 3348900 | 143 | 1727 | 1 | 24 | 19.2 | 22 | 1.01 | 17.07 | GC | BH | 0.00148 | 0.00667 | 0.00741 | 496 | s.i. | 0.00236 | 462 | 406 | 1.86 | 1 | 3.3 | 12.2 | 3.7 | 1.46 | 2.05 | 0.77 | 0.51 | 0.47 | 1.37 | 0.29 | 1.09 | 0 | 1.38 | 0.1 | 0.7 | 0.6 | 1.4 | 0.62 | 0.62 | 0.47 | 1.32 | 0.41 | 1.09 | 0 | 1.5 | 0.3 | 2 | 0.15 | 2.45 | 0.52 | 0.51 | 0 | 0.43 | 0.94 | 0.51 | 0.22 | 0.56 | 1.28 | 1.49 | 1.49 | 1.47 | 1.55 | 1.37 | 0.84 | 3.94 | 2.19 | 1.6 | 3348900 | 143 | 1727 | 22 | 17.07 | 0.00741 | 496 | 0.00236 | 462 | 0.00836868 | 2.05
15 |  | 21-S | 1830 | 1830 | 3348900 | 137 | 1727 | 1 | 24 | 19.2 | 22 | 1.26 | 26.18 | GC | LC | 0.00114 | 0.00512 | 0.00568 | 496 | s.i. | 0.00128 | 386 | 406 | 1.93 | 1 | s.i. s.i. |  | 3.5 | 1.73 | 1.79 | 0.96 | 0.23 | 0.48 | 1.67 | 0.29 | 0.49 | 0 | 0.78 | 0.2 | 0.32 | 0.68 | 1.19 | 0.77 | 0.28 | 0.48 | 1.53 | 0.51 | 0.49 | 0 | 1 | 0.36 | 1.6 | 0.16 | 2.12 | 0.52 | 0.63 | 0 | 0.44 | 1.07 | 0.63 | 0.3 | 0.58 | 1.5 | 1.07 | 2.29 | 1.51 | 1.17 | 1.78 | 0.84 | 3.44 | 1.67 | 1.19 | 3348900 | 137 | 1727 | 22 | 26.18 | 0.00568 | 496 | 0.00128 | 386 | 0.006661083 | 1.79
16 |  | 22-S | 1830 | 1830 | 3348900 | 137 | 1727 | 1 | 24 | 19.2 | 22 | 1.26 | 26.18 | GC | LC | 0.00114 | 0.00512 | 0.00568 | 496 | s.i. | 0.00128 | 386 | 406 | 0.69 | 1 | s.i. s.i. |  | 4.4 | 1.55 | 1.56 | 0.96 | 0.23 | 0.17 | 1.36 | 0.29 | 0.49 | 0 | 0.78 | 0 | 0.32 | 0.26 | 0.57 | 0.77 | 0.28 | 0.17 | 1.22 | 0.51 | 0.49 | 0 | 1 | 0.36 | 1.6 | 0.06 | 2.02 | 0.52 | 0.63 | 0 | 0.16 | 0.79 | 0.63 | 0.3 | 0.21 | 1.13 | 1.15 | 1.99 | 2.72 | 1.27 | 1.55 | 0.77 | 3 | 1.98 | 1.38 | 3348900 | 137 | 1727 | 22 | 26.18 | 0.00568 | 496 | 0.00128 | 386 | 0.007897571 | 1.56
17 | Matsumura (1987) | KW4-1-M | 1800 | 1590 | 2862000 | 150 | 1500 | 1.13 | 24 | 32.9 | 32.9 | 1.15 | 21.8 | GC | BH | 0.00426 | 0.00134 | 0.00943 | 385 | s.i. | 0.00118 | 385 | 400 | 0.49 | 0.5 | s.i. s.i. |  | 2 | s.i. | 1.6 | 1.14 | 0.21 | 0.12 | 1.48 | 0.35 | 0.49 | 0 | 0.84 | 0.96 | 0.29 | 0.34 | 1.53 | 1.01 | 0.26 | 0.12 | 1.39 | 0.71 | 0.45 | 0 | 1.17 | 0.44 | 0.97 | 0.04 | 1.45 | 0.65 | 1.02 | 0 | 0.11 | 1.13 | 0.58 | 0.27 | 0.15 | 1 | 1.08 | 1.91 | 1.04 | 1.15 | 1.37 | 1.1 | 2.47 | 1.42 | 1.61 | 2862000 | 150 | 1500 | 32.9 | 21.8 | 0.00943 | 385 | 0.00118 | 385 | 0.005953878 | 1.6
18 |  | KW3-1-M | 1800 | 1190 | 2142000 | 150 | 1100 | 1.51 | 24 | 32.9 | 32.9 | 1.15 | 21.8 | GC | BH | 0.00434 | 0.0014 | 0.00946 | 385 | s.i. | 0.00118 | 385 | 400 | 0.49 | 0.5 | s.i. s.i. |  | 2 | s.i. | 1.72 | 1 | 0.21 | 0.12 | 1.33 | 0.35 | 0.45 | 0 | 0.8 | 0.9 | 0.29 | 0.25 | 1.37 | 0.86 | 0.25 | 0.12 | 1.23 | 0.58 | 0.45 | 0 | 1.03 | 0.43 | 0.96 | 0.04 | 1.43 | 0.58 | 0.76 | 0 | 0.11 | 0.88 | 0.58 | 0.27 | 0.15 | 1 | 1.3 | 2.15 | 1.26 | 1.39 | 1.67 | 1.2 | 2.97 | 1.96 | 1.73 | 2142000 | 150 | 1100 | 32.9 | 21.8 | 0.00946 | 385 | 0.00118 | 385 | 0.01098039 | 1.72
19 |  | KW3S-1-M | 1800 | 1190 | 2142000 | 150 | 1100 | 1.51 | 24 | 32.9 | 32.9 | 1.15 | 21.8 | GC | BH | 0.00434 | 0.0014 | 0.00946 | 385 | s.i. | 0.00118 | 385 | 400 | 0.49 | 0.5 | s.i. s.i. |  | 2 | s.i. | 1.87 | 1 | 0.21 | 0.12 | 1.33 | 0.35 | 0.45 | 0 | 0.8 | 0.9 | 0.29 | 0.25 | 1.37 | 0.86 | 0.25 | 0.12 | 1.23 | 0.58 | 0.45 | 0 | 1.03 | 0.43 | 0.96 | 0.04 | 1.43 | 0.58 | 0.76 | 0 | 0.11 | 0.88 | 0.58 | 0.27 | 0.15 | 1 | 1.41 | 2.33 | 1.37 | 1.52 | 1.81 | 1.31 | 3.24 | 2.14 | 1.88 | 2142000 | 150 | 1100 | 32.9 | 21.8 | 0.00946 | 385 | 0.00118 | 385 | 0.0119888 | 1.87
20 |  | KW2-1-M | 1800 | 790 | 1422000 | 150 | 700 | 2.28 | 24 | 32.9 | 32.9 | 1.15 | 21.8 | GC | BH | 0.00541 | 0.00155 | 0.01148 | 385 | s.i. | 0.00118 | 385 | 400 | 0.49 | 0.5 | s.i. s.i. |  | 2 | s.i. | 1.61 | 0.87 | 0.2 | 0.12 | 1.2 | 0.35 | 0.45 | 0 | 0.8 | 0.91 | 0.29 | 0.16 | 1.26 | 0.66 | 0.24 | 0.12 | 1.03 | 0.47 | 0.45 | 0 | 0.92 | 0.39 | 0.95 | 0.04 | 1.37 | 0.52 | 0.51 | 0 | 0.11 | 0.62 | 0.58 | 0.27 | 0.15 | 1 | 1.35 | 2.01 | 1.28 | 1.57 | 1.75 | 1.17 | 3.1 | 2.6 | 1.62 | 1422000 | 150 | 700 | 32.9 | 21.8 | 0.01148 | 385 | 0.00118 | 385 | 0.02194093 | 1.61
21 |  | WS2-M | 1800 | 1190 | 2142000 | 190 | 1095 | 1.51 | 24 | 32.9 | 32.9 | 1.17 | 22.3 | GC | BH | 0.00254 | 0.00111 | 0.00571 | 385 | s.i. | 0 | 385 | 400 | 1.96 | 0.5 | s.i. s.i. |  | 1 | s.i. | 1.7 | 1 | 0 | 0.49 | 1.49 | 0.38 | 0 | 0 | 0.38 | 1.12 | 0 | 0.98 | 2.01 | 0.86 | 0 | 0.49 | 1.35 | 0.58 | 0 | 0 | 0.58 | 0.38 | 0.44 | 0.16 | 0.99 | 0.21 | 0.77 | 0 | 0.45 | 1.22 | 0.58 | 0 | 0.59 | 1.17 | 1.14 | 4.43 | 0.84 | 1.25 | 2.91 | 1.72 | 8.24 | 1.39 | 1.45 | 2142000 | 190 | 1095 | 32.9 | 22.3 | 0.00571 | 385 | 0 | 385 | 0.006147722 | 1.7
22 |  | WS4-M | 1800 | 1190 | 2142000 | 190 | 1095 | 1.51 | 24 | 32.9 | 32.9 | 1.17 | 22.3 | GC | BH | 0.00254 | 0.00111 | 0.00571 | 385 | s.i. | 0.00167 | 385 | 400 | 1.96 | 0.5 | s.i. s.i. |  | 1.1 | s.i. | 1.89 | 1 | 0.3 | 0.49 | 1.75 | 0.38 | 0.64 | 0 | 1.03 | 1.12 | 0.41 | 0.98 | 2.13 | 0.86 | 0.35 | 0.49 | 1.51 | 0.58 | 0.64 | 0 | 1.23 | 0.38 | 0.99 | 0.16 | 1.53 | 0.58 | 0.77 | 0 | 0.45 | 1.22 | 0.58 | 0.35 | 0.59 | 1.52 | 1.08 | 1.84 | 0.89 | 1.25 | 1.54 | 1.23 | 3.27 | 1.55 | 1.24 | 2142000 | 190 | 1095 | 32.9 | 22.3 | 0.00571 | 385 | 0.00167 | 385 | 0.006855374 | 1.89
23 |  | WS5-M | 1800 | 1190 | 2142000 | 190 | 1095 | 1.51 | 24 | 32.9 | 32.9 | 1.17 | 22.3 | GC | BH | 0.00254 | 0.00111 | 0.00571 | 385 | s.i. | 0.00334 | 385 | 400 | 1.96 | 0.5 | s.i. s.i. |  | 3.4 | s.i. | 2.28 | 1 | 0.59 | 0.49 | 1.75 | 0.38 | 1.29 | 0 | 1.67 | 0.26 | 0.82 | 0.98 | 2.04 | 0.86 | 0.71 | 0.49 | 1.51 | 0.58 | 1.29 | 0 | 1.87 | 0.38 | 1.22 | 0.16 | 1.76 | 0.58 | 0.77 | 0 | 0.45 | 1.22 | 0.58 | 0.26 | 0.59 | 1.43 | 1.3 | 1.37 | 1.12 | 1.51 | 1.22 | 1.3 | 3.96 | 1.87 | 1.6 | 2142000 | 190 | 1095 | 32.9 | 22.3 | 0.00571 | 385 | 0.00334 | 385 | 0.008270677 | 2.28
24 |  | WS9-M | 1800 | 1190 | 2142000 | 190 | 1095 | 1.51 | 24 | 32.9 | 32.9 | 1.17 | 22.3 | GC | BH | 0.00448 | 0.00111 | 0.00959 | 385 | s.i. | 0.00334 | 385 | 400 | 1.96 | 0.5 | s.i. s.i. |  | 1.3 | s.i. | 2.29 | 1 | 0.59 | 0.49 | 1.75 | 0.38 | 1.29 | 0 | 1.67 | 1.25 | 0.82 | 0.96 | 2.13 | 0.86 | 0.71 | 0.49 | 1.51 | 0.58 | 1.29 | 0 | 1.87 | 0.44 | 1.22 | 0.16 | 1.81 | 0.58 | 0.77 | 0 | 0.45 | 1.22 | 0.58 | 0.26 | 0.59 | 1.43 | 1.31 | 1.37 | 1.08 | 1.52 | 1.23 | 1.26 | 3.97 | 1.87 | 1.6 | 2142000 | 190 | 1095 | 32.9 | 22.3 | 0.00959 | 385 | 0.00334 | 385 | 0.008270677 | 2.29
25 |  | WS10-M | 1800 | 1190 | 2142000 | 190 | 1095 | 1.51 | 24 | 32.9 | 32.9 | 1.17 | 22.3 | GC | BH | 0.00448 | 0.00111 | 0.00959 | 385 | s.i. | 0.00668 | 385 | 400 | 1.96 | 0.5 | s.i. s.i. |  | 2.3 | s.i. | 2.93 | 1 | 1.18 | 0.49 | 1.75 | 0.38 | 2.57 | 0 | 2 | 0.79 | 1.65 | 0.96 | 2.13 | 0.86 | 1.42 | 0.49 | 1.51 | 0.58 | 2.57 | 0 | 3.16 | 0.44 | 1.54 | 0.16 | 2.13 | 0.58 | 0.77 | 0 | 0.45 | 1.22 | 0.58 | 0.51 | 0.59 | 1.69 | 1.67 | 1.46 | 1.38 | 1.94 | 0.93 | 1.37 | 5.07 | 2.4 | 1.74 | 2142000 | 190 | 1095 | 32.9 | 22.3 | 0.00959 | 385 | 0.00668 | 385 | 0.01061477 | 2.93
26 |  | WS9-2-M | 1800 | 1190 | 2142000 | 190 | 1095 | 1.51 | 24 | 32.9 | 32.9 | 1.32 | 29 | GC | BH | 0.00448 | 0.00111 | 0.00959 | 385 | s.i. | 0.00334 | 385 | 400 | 1.96 | 0.5 | s.i. s.i. |  | 2 | s.i. | 2.59 | 1.14 | 0.59 | 0.49 | 2 | 0.38 | 1.29 | 0 | 1.67 | 1.04 | 0.82 | 0.98 | 2.42 | 0.99 | 0.71 | 0.49 | 1.72 | 0.67 | 1.29 | 0 | 1.95 | 0.51 | 1.22 | 0.16 | 1.89 | 0.58 | 0.87 | 0 | 0.45 | 1.32 | 0.66 | 0.26 | 0.59 | 1.5 | 1.3 | 1.55 | 1.07 | 1.5 | 1.33 | 1.37 | 4.49 | 1.96 | 1.72 | 2142000 | 190 | 1095 | 32.9 | 29 | 0.00959 | 385 | 0.00334 | 385 | 0.008668731 | 2.59
27 |  | WSB21-M | 1800 | 1190 | 2142000 | 190 | 1095 | 1.51 | 24 | 32.9 | 32.9 | 1.26 | 26.1 | GC | BH | 0.00448 | 0.00111 | 0.00959 | 385 | s.i. | 0.00334 | 385 | 400 | 1.96 | 0.5 | s.i. s.i. |  | 2 | s.i. | 2.24 | 1.09 | 0.59 | 0.49 | 1.9 | 0.38 | 1.29 | 0 | 1.67 | 0.99 | 0.82 | 0.97 | 2.3 | 0.94 | 0.71 | 0.49 | 1.63 | 0.63 | 1.29 | 0 | 1.92 | 0.48 | 1.22 | 0.16 | 1.85 | 0.58 | 0.83 | 0 | 0.45 | 1.28 | 0.63 | 0.26 | 0.59 | 1.47 | 1.18 | 1.34 | 0.97 | 1.37 | 1.17 | 1.21 | 3.88 | 1.75 | 1.52 | 2142000 | 190 | 1095 | 32.9 | 26.1 | 0.00959 | 385 | 0.00334 | 385 | 0.007739938 | 2.24
28 |  | WSB22-M | 1800 | 1190 | 2142000 | 190 | 1095 | 1.51 | 24 | 32.9 | 32.9 | 1.28 | 27.4 | GC | BH | 0.00448 | 0.00111 | 0.00959 | 385 | s.i. | 0.004 | 385 | 400 | 1.96 | 0.5 | s.i. s.i. |  | 2 | s.i. | 2.63 | 1.11 | 0.71 | 0.49 | 1.94 | 0.38 | 1.54 | 0 | 1.92 | 1.01 | 0.99 | 0.98 | 2.36 | 0.96 | 0.85 | 0.49 | 1.68 | 0.65 | 1.54 | 0 | 2.19 | 0.49 | 1.29 | 0.16 | 1.94 | 0.58 | 0.85 | 0 | 0.45 | 1.3 | 0.64 | 0.31 | 0.59 | 1.54 | 1.35 | 1.37 | 1.12 | 1.57 | 1.2 | 1.36 | 4.56 | 2.03 | 1.71 | 2142000 | 190 | 1095 | 32.9 | 27.4 | 0.00959 | 385 | 0.004 | 385 | 0.008978328 | 2.63
29 |  | WSB3-M | 1800 | 1190 | 2142000 | 190 | 1095 | 1.51 | 24 | 32.9 | 32.9 | 1.26 | 26.4 | GC | BH | 0.00473 | 0.00117 | 0.01013 | 385 | s.i. | 0.00353 | 385 | 400 | 1.96 | 0.5 | s.i. s.i. |  | 2 | s.i. | 2.43 | 1.09 | 0.63 | 0.49 | 1.91 | 0.38 | 1.36 | 0 | 1.74 | 1.01 | 0.87 | 0.97 | 2.31 | 0.94 | 0.75 | 0.49 | 1.64 | 0.63 | 1.36 | 0 | 1.99 | 0.49 | 1.25 | 0.16 | 1.9 | 0.58 | 0.83 | 0 | 0.45 | 1.29 | 0.63 | 0.27 | 0.59 | 1.49 | 1.27 | 1.39 | 1.05 | 1.48 | 1.22 | 1.28 | 4.21 | 1.89 | 1.63 | 2142000 | 190 | 1095 | 32.9 | 26.4 | 0.01013 | 385 | 0.00353 | 385 | 0.008359133 | 2.43
30 |  | WSB4-M | 1800 | 1190 | 2142000 | 190 | 1095 | 1.51 | 24 | 32.9 | 32.9 | 1.36 | 31.4 | GC | BH | 0.00448 | 0.00111 | 0.00959 | 385 | s.i. | 0.00334 | 385 | 400 | 1.96 | 0.5 | s.i. s.i. |  | 2 | s.i. | 2.59 | 1.19 | 0.59 | 0.49 | 2.08 | 0.38 | 1.29 | 0 | 1.67 | 1.08 | 0.82 | 0.99 | 2.52 | 1.03 | 0.71 | 0.49 | 1.79 | 0.69 | 1.29 | 0 | 1.98 | 0.54 | 1.22 | 0.16 | 1.91 | 0.58 | 0.9 | 0 | 0.45 | 1.35 | 0.68 | 0.26 | 0.59 | 1.53 | 1.25 | 1.55 | 1.03 | 1.45 | 1.31 | 1.36 | 4.49 | 1.92 | 1.7 | 2142000 | 190 | 1095 | 32.9 | 31.4 | 0.00959 | 385 | 0.00334 | 385 | 0.008491818 | 2.59
31 |  | WSR2-M | 1700 | 1110 | 1887000 | 190 | 1005 | 1.53 | 24 | 32.9 | 32.9 | 1.31 | 28.6 | GC | LC | 0.00272 | 0.00121 | 0.00612 | 385 | s.i. | 0 | 385 | 378 | 1.96 | 0.5 | s.i. s.i. |  | 1.9 | s.i. | 2.18 | 1.12 | 0 | 0.49 | 1.61 | 0.38 | 0 | 0 | 0.38 | 0.97 | 0 | 0.97 | 1.85 | 0.96 | 0 | 0.49 | 1.45 | 0.64 | 0 | 0 | 0.64 | 0.45 | 0.46 | 0.16 | 1.06 | 0.2 | 0.85 | 0 | 0.45 | 1.3 | 0.65 | 0 | 0.59 | 1.24 | 1.36 | 5.69 | 1.18 | 1.51 | 3.39 | 2.06 | 10.7 | 1.67 | 1.76 | 1887000 | 190 | 1005 | 32.9 | 28.6 | 0.00612 | 385 | 0 | 385 | 0.007918445 | 2.18
32 |  | WSR4-M | 1700 | 1110 | 1887000 | 190 | 1005 | 1.53 | 24 | 32.9 | 32.9 | 1.31 | 28.6 | GC | LC | 0.00272 | 0.00121 | 0.00612 | 385 | s.i. | 0.00167 | 385 | 378 | 1.96 | 0.5 | s.i. s.i. |  | 3 | s.i. | 1.95 | 1.12 | 0.29 | 0.49 | 1.9 | 0.38 | 0.64 | 0 | 1.03 | 0.49 | 0.41 | 0.97 | 1.82 | 0.96 | 0.35 | 0.49 | 1.71 | 0.64 | 0.64 | 0 | 1.29 | 0.45 | 0.99 | 0.16 | 1.59 | 0.57 | 0.85 | 0 | 0.45 | 1.3 | 0.65 | 0.35 | 0.59 | 1.59 | 1.03 | 1.9 | 1.07 | 1.14 | 1.52 | 1.22 | 3.42 | 1.49 | 1.23 | 1887000 | 190 | 1005 | 32.9 | 28.6 | 0.00612 | 385 | 0.00167 | 385 | 0.00706496 | 1.95
33 |  | WSR5-M | 1700 | 1110 | 1887000 | 190 | 1005 | 1.53 | 24 | 32.9 | 32.9 | 1.31 | 28.6 | GC | LC | 0.00272 | 0.00121 | 0.00612 | 385 | s.i. | 0.00334 | 385 | 378 | 1.96 | 0.5 | s.i. s.i. |  | 1.8 | s.i. | 1.71 | 1.12 | 0.58 | 0.49 | 1.96 | 0.38 | 1.29 | 0 | 1.67 | 1.03 | 0.82 | 0.97 | 2.41 | 0.96 | 0.7 | 0.49 | 1.71 | 0.64 | 1.29 | 0 | 1.93 | 0.45 | 1.22 | 0.16 | 1.82 | 0.57 | 0.85 | 0 | 0.45 | 1.3 | 0.65 | 0.26 | 0.59 | 1.5 | 0.87 | 1.02 | 0.71 | 1 | 0.89 | 0.94 | 3.01 | 1.31 | 1.14 | 1887000 | 190 | 1005 | 32.9 | 28.6 | 0.00612 | 385 | 0.00334 | 385 | 0.006211475 | 1.71
34 |  | WSR6-M | 1700 | 1110 | 1887000 | 190 | 1005 | 1.53 | 24 | 32.9 | 32.9 | 1.31 | 28.6 | GC | LC | 0.00272 | 0.00121 | 0.00612 | 385 | s.i. | 0.00668 | 385 | 378 | 1.96 | 0.5 | s.i. s.i. |  | 2 | s.i. | 2.04 | 1.12 | 1.16 | 0.49 | 1.96 | 0.38 | 2.57 | 0 | 2 | 0.93 | 1.65 | 0.97 | 2.41 | 0.96 | 1.4 | 0.49 | 1.71 | 0.64 | 2.57 | 0 | 3.21 | 0.45 | 1.53 | 0.16 | 2.13 | 0.57 | 0.85 | 0 | 0.45 | 1.3 | 0.65 | 0.51 | 0.59 | 1.76 | 1.04 | 1.02 | 0.85 | 1.19 | 0.63 | 0.96 | 3.58 | 1.56 | 1.16 | 1887000 | 190 | 1005 | 32.9 | 28.6 | 0.00612 | 385 | 0.00668 | 385 | 0.007396871 | 2.04
35 | Okamoto et al. (1987) | WS1-O | 1800 | 2000 | 3600000 | 190 | 1905 | 0.9 | 24 | 32.9 | 32.9 | 1.04 | 17.9 | GC | BH | 0.00149 | 0.00292 | 0.00509 | 379 | s.i. | 0.00167 | 354 | 400 | 0 | 0.5 | s.i. s.i. |  | 2 | s.i. | 2.68 | 1.11 | 0.28 | 0 | 1.4 | 0.21 | 0.63 | 0 | 0.84 | 0.77 | 0.38 | 0 | 1.15 | 1 | 0.34 | 0 | 1.34 | 0.72 | 0.59 | 0 | 1.31 | 0.31 | 1.28 | 0 | 1.6 | 0.64 | 1.16 | 0 | 0 | 1.16 | 0.52 | 0.36 | 0 | 0.88 | 1.92 | 3.2 | 2.33 | 2 | 2.04 | 1.68 | 4.19 | 2.31 | 3.06 | 3600000 | 190 | 1905 | 32.9 | 17.9 | 0.00509 | 379 | 0.00167 | 354 | 0.006078947 | 2.68
36 |  | WS4-O | 1800 | 1200 | 2160000 | 190 | 1105 | 1.5 | 24 | 32.9 | 32.9 | 1.18 | 22.8 | GC | BH | 0.00249 | 0.00316 | 0.00674 | 379 | s.i. | 0.00167 | 354 | 400 | 1.96 | 0.5 | s.i. s.i. |  | 2 | s.i. | 1.97 | 1.02 | 0.27 | 0.49 | 1.78 | 0.38 | 0.59 | 0 | 0.98 | 0.78 | 0.38 | 0.99 | 2.15 | 0.88 | 0.33 | 0.49 | 1.53 | 0.59 | 0.59 | 0 | 1.18 | 0.39 | 1.27 | 0.16 | 1.81 | 0.58 | 0.79 | 0 | 0.45 | 1.24 | 0.59 | 0.36 | 0.59 | 1.53 | 1.11 | 2.02 | 0.92 | 1.29 | 1.66 | 1.09 | 3.4 | 1.59 | 1.28 | 2160000 | 190 | 1105 | 32.9 | 22.8 | 0.00674 | 379 | 0.00167 | 354 | 0.006973684 | 1.97
37 |  | WS7-O | 1800 | 800 | 1440000 | 190 | 705 | 2.25 | 24 | 32.9 | 32.9 | 1.04 | 17.9 | GC | BH | 0.00374 | 0.00351 | 0.00879 | 379 | s.i. | 0.00167 | 354 | 400 | 0 | 0.5 | s.i. s.i. |  | 2 | s.i. | 2.04 | 0.79 | 0.26 | 0 | 1.05 | 0.21 | 0.59 | 0 | 0.8 | 0.67 | 0.38 | 0 | 1.05 | 0.6 | 0.31 | 0 | 0.91 | 0.42 | 0.59 | 0 | 1.01 | 0.32 | 1.25 | 0 | 1.57 | 0.52 | 0.46 | 0 | 0 | 0.46 | 0.52 | 0.36 | 0 | 0.88 | 1.94 | 2.54 | 1.94 | 2.24 | 2.01 | 1.3 | 3.92 | 4.4 | 2.33 | 1440000 | 190 | 705 | 32.9 | 17.9 | 0.00879 | 379 | 0.00167 | 354 | 0.02894737 | 2.04
38 |  | WSN1-O | 1800 | 1200 | 2160000 | 190 | 1105 | 1.5 | 24 | 32.9 | 32.9 | 1.18 | 22.8 | GC | BH | 0.00249 | 0.00316 | 0.00674 | 379 | s.i. | 0.00167 | 354 | 400 | 3.92 | 0.5 | s.i. s.i. |  | 2 | s.i. | 2.4 | 1.02 | 0.27 | 0.98 | 1.78 | 0.38 | 0.59 | 0 | 0.98 | 0.78 | 0.38 | 1.89 | 2.15 | 0.88 | 0.33 | 0.98 | 1.53 | 0.59 | 0.59 | 0 | 1.18 | 0.39 | 1.27 | 0.32 | 1.97 | 0.58 | 0.79 | 0 | 0.9 | 1.69 | 0.59 | 0.36 | 1.18 | 2.12 | 1.35 | 2.46 | 1.12 | 1.57 | 2.02 | 1.22 | 4.14 | 1.42 | 1.13 | 2160000 | 190 | 1105 | 32.9 | 22.8 | 0.00674 | 379 | 0.00167 | 354 | 0.00622807 | 2.4
39 |  | WSN2-O | 1800 | 1200 | 2160000 | 190 | 1105 | 1.5 | 24 | 32.9 | 32.9 | 1.18 | 22.8 | GC | BH | 0.00249 | 0.00316 | 0.00674 | 379 | s.i. | 0.00167 | 354 | 400 | 5.87 | 0.5 | s.i. s.i. |  | 2 | s.i. | 2.61 | 1.02 | 0.27 | 1.47 | 1.78 | 0.38 | 0.59 | 0 | 0.98 | 0.78 | 0.38 | 2.71 | 2.15 | 0.88 | 0.33 | 1.47 | 1.53 | 0.59 | 0.59 | 0 | 1.18 | 0.39 | 1.27 | 0.47 | 2.13 | 0.58 | 0.79 | 0 | 1.35 | 2.14 | 0.59 | 0.36 | 1.76 | 2.15 | 1.47 | 2.68 | 1.21 | 1.71 | 2.2 | 1.23 | 4.5 | 1.22 | 1.22 | 2160000 | 190 | 1105 | 32.9 | 22.8 | 0.00674 | 379 | 0.00167 | 354 | 0.005350877 | 2.61
40 |  | WSR1-O | 1800 | 2000 | 3600000 | 190 | 1905 | 0.9 | 24 | 32.9 | 32.9 | 1.27 | 26.7 | GC | BH | 0.00149 | 0.00292 | 0.00509 | 375 | s.i. | 0.00167 | 354 | 400 | 0 | 0.5 | s.i. s.i. |  | 2 | s.i. | 3.12 | 1.36 | 0.28 | 0 | 1.64 | 0.21 | 0.59 | 0 | 0.8 | 0.94 | 0.38 | 0 | 1.32 | 1.22 | 0.34 | 0 | 1.56 | 0.88 | 0.59 | 0 | 1.47 | 0.39 | 1.28 | 0 | 1.67 | 0.69 | 1.41 | 0 | 0 | 1.41 | 0.63 | 0.36 | 0 | 0.99 | 1.9 | 3.89 | 2.37 | 2 | 2.12 | 1.87 | 4.53 | 2.21 | 3.15 | 3600000 | 190 | 1905 | 32.9 | 26.7 | 0.00509 | 375 | 0.00167 | 354 | 0.005815789 | 3.12
41 |  | WSR4-O | 1800 | 1200 | 2160000 | 190 | 1105 | 1.5 | 24 | 32.9 | 32.9 | 1.23 | 25.2 | GC | BH | 0.00249 | 0.00316 | 0.00674 | 379 | s.i. | 0.00167 | 354 | 400 | 0 | 0.5 | s.i. s.i. |  | 2 | s.i. | 2.32 | 1.07 | 0.27 | 0 | 1.34 | 0.21 | 0.59 | 0 | 0.8 | 0.82 | 0.38 | 0 | 1.2 | 0.92 | 0.33 | 0 | 1.25 | 0.62 | 0.59 | 0 | 1.21 | 0.41 | 1.27 | 0 | 1.68 | 0.58 | 0.82 | 0 | 0 | 0.82 | 0.62 | 0.36 | 0 | 0.97 | 1.73 | 2.89 | 1.93 | 1.85 | 1.91 | 1.38 | 4 | 2.82 | 2.39 | 2160000 | 190 | 1105 | 32.9 | 25.2 | 0.00674 | 379 | 0.00167 | 354 | 0.01236842 | 2.32
42 |  | WSR7-O | 1800 | 800 | 1440000 | 190 | 705 | 2.25 | 24 | 32.9 | 32.9 | 1.14 | 21.4 | GC | BH | 0.00374 | 0.00351 | 0.00879 | 379 | s.i. | 0.00167 | 354 | 400 | 0 | 0.5 | s.i. s.i. |  | 2 | s.i. | 2.04 | 0.86 | 0.26 | 0 | 1.12 | 0.21 | 0.59 | 0 | 0.8 | 0.73 | 0.38 | 0 | 1.11 | 0.65 | 0.31 | 0 | 0.96 | 0.46 | 0.59 | 0 | 1.05 | 0.35 | 1.25 | 0 | 1.61 | 0.52 | 0.51 | 0 | 0 | 0.51 | 0.57 | 0.36 | 0 | 0.93 | 1.81 | 2.54 | 1.83 | 2.11 | 1.94 | 1.27 | 3.92 | 4.02 | 2.2 | 1440000 | 190 | 705 | 32.9 | 21.4 | 0.00879 | 379 | 0.00167 | 354 | 0.02644737 | 2.04
43 | Sveinsson et al. (1985) | CB13-B | 1422 | 1219 | 1733418 | 194 | 1143 | 1.17 | 24 | 19.2 | 22 | 1.19 | 23.1 | GC | BH | 0.00085 | 0 | 0.00169 | 465 | s.i. | 0.00287 | 407 | 284 | 1.88 | 0.5 | s.i. s.i. |  | 5.4 | s.i. | 1.95 | 1.16 | 0.55 | 0.47 | 2 | 0.29 | 1.01 | 0 | 1.3 | 0 | 0.75 | 1.28 | 2.02 | 1.02 | 0.66 | 0.47 | 1.54 | 0.72 | 1.17 | 0 | 1.89 | 0.31 | 0.75 | 0.15 | 1.21 | 0.64 | 1.02 | 0 | 0.43 | 1.45 | 0.59 | 0.23 | 0.56 | 1.39 | 0.98 | 1.49 | 0.96 | 1.27 | 1.03 | 1.61 | 3.04 | 1.34 | 1.4 | 1733418 | 194 | 1143 | 22 | 23.1 | 0.00169 | 465 | 0.00287 | 407 | 0.005666297 | 1.95
44 |  | CB15-B | 1422 | 1219 | 1733418 | 194 | 1143 | 1.17 | 24 | 19.2 | 22 | 1.19 | 23.1 | GC | BH | 0.00085 | 0 | 0.00169 | 465 | s.i. | 0.00287 | 407 | 284 | 3.01 | 0.5 | s.i. s.i. |  | 5.2 | s.i. | 2.38 | 1.16 | 0.55 | 0.75 | 2 | 0.29 | 1.26 | 0 | 1.55 | 0 | 0.75 | 1.99 | 2.16 | 1.02 | 0.66 | 0.75 | 1.54 | 0.72 | 1.17 | 0 | 1.89 | 0.31 | 0.75 | 0.25 | 1.31 | 0.64 | 1.02 | 0 | 0.69 | 1.71 | 0.59 | 0.23 | 0.9 | 1.73 | 1.19 | 1.54 | 1.1 | 1.55 | 1.26 | 1.82 | 3.71 | 1.39 | 1.38 | 1733418 | 194 | 1143 | 22 | 23.1 | 0.00169 | 465 | 0.00287 | 407 | 0.005877726 | 2.38
45 |  | CB17-B | 1422 | 1219 | 1733418 | 143 | 1143 | 1.17 | 24 | 19.2 | 22 | 0.97 | 15.8 | GC | BH | 0.00222 | 0 | 0.00444 | 391 | s.i. | 0.00394 | 438 | 284 | 2.76 | 0.5 | s.i. s.i. |  | 4.2 | s.i. | 2.46 | 0.96 | 0.81 | 0.69 | 1.65 | 0.29 | 1.37 | 0 | 1.66 | 0 | 1.1 | 1.74 | 1.79 | 0.85 | 0.97 | 0.69 | 1.27 | 0.6 | 1.72 | 0 | 2.32 | 0.32 | 0.91 | 0.23 | 1.45 | 0.58 | 0.83 | 0 | 0.63 | 1.47 | 0.49 | 0.34 | 0.83 | 1.66 | 1.49 | 1.48 | 1.37 | 1.93 | 1.06 | 1.69 | 4.26 | 1.68 | 1.48 | 1733418 | 143 | 1143 | 22 | 15.8 | 0.00444 | 391 | 0.00394 | 438 | 0.009637614 | 2.46
46 |  | CB18-B | 1422 | 1219 | 1733418 | 143 | 1143 | 1.17 | 24 | 19.2 | 22 | 0.97 | 15.8 | GC | BH | 0.00074 | 0.00423 | 0.00444 | 410 | s.i. | 0.00394 | 438 | 284 | 2.76 | 0.5 | s.i. s.i. |  | 2.2 | s.i. | 2.46 | 0.96 | 0.81 | 0.69 | 1.65 | 0.29 | 1.86 | 0 | 2 | 0.65 | 1.1 | 1.74 | 1.79 | 0.85 | 0.97 | 0.69 | 1.27 | 0.6 | 1.72 | 0 | 2.32 | 0.25 | 1.82 | 0.23 | 2.3 | 0.58 | 0.83 | 0 | 0.63 | 1.47 | 0.49 | 0.34 | 0.83 | 1.66 | 1.49 | 1.23 | 1.37 | 1.93 | 1.06 | 1.07 | 4.26 | 1.68 | 1.48 | 1733418 | 143 | 1143 | 22 | 15.8 | 0.00444 | 410 | 0.00394 | 438 | 0.009637614 | 2.46
47 |  | CB20-B | 1422 | 1219 | 1733418 | 143 | 1143 | 1.17 | 24 | 19.2 | 22 | 0.95 | 15.1 | GC | BH | 0.00222 | 0 | 0.00444 | 391 | s.i. | 0.00197 | 438 | 474 | 2.76 | 0.5 | s.i. s.i. |  | 4.9 | s.i. | 2.36 | 0.94 | 0.4 | 0.69 | 1.62 | 0.29 | 1.03 | 0 | 1.32 | 0 | 0.55 | 1.73 | 1.75 | 0.83 | 0.48 | 0.69 | 1.24 | 0.58 | 0.86 | 0 | 1.45 | 0.31 | 0.64 | 0.23 | 1.18 | 0.56 | 0.81 | 0 | 0.63 | 1.45 | 0.47 | 0.22 | 0.83 | 1.52 | 1.46 | 1.78 | 1.35 | 1.89 | 1.63 | 2 | 4.18 | 1.63 | 1.55 | 1733418 | 143 | 1143 | 22 | 15.1 | 0.00444 | 391 | 0.00197 | 438 | 0.00935078 | 2.36
48 |  | CB21-B | 1422 | 1219 | 1733418 | 143 | 1143 | 1.17 | 24 | 19.2 | 22 | 0.95 | 15.1 | GC | BH | 0.00074 | 0.00423 | 0.00444 | 410 | s.i. | 0.00197 | 438 | 474 | 2.76 | 0.5 | s.i. s.i. |  | 5.4 | s.i. | 2.23 | 0.94 | 0.4 | 0.69 | 1.62 | 0.29 | 1.03 | 0 | 1.32 | 0 | 0.55 | 1.73 | 1.75 | 0.83 | 0.48 | 0.69 | 1.24 | 0.58 | 0.86 | 0 | 1.45 | 0.24 | 1.56 | 0.23 | 2.02 | 0.56 | 0.81 | 0 | 0.63 | 1.45 | 0.47 | 0.22 | 0.83 | 1.52 | 1.38 | 1.69 | 1.27 | 1.79 | 1.54 | 1.1 | 3.95 | 1.54 | 1.47 | 1733418 | 143 | 1143 | 22 | 15.1 | 0.00444 | 410 | 0.00197 | 438 | 0.00883448 | 2.23
49 |  | CB23-B | 1422 | 1219 | 1733418 | 143 | 1143 | 1.17 | 24 | 19.2 | 22 | 0.95 | 15.1 | GC | BH | 0.00222 | 0 | 0.00444 | 391 | s.i. | 0.00075 | 438 | 203 | 2.76 | 0.5 | s.i. s.i. |  | 4.4 | s.i. | 1.92 | 0.94 | 0.15 | 0.69 | 1.62 | 0.29 | 0.34 | 0 | 0.63 | 0 | 0.21 | 1.73 | 1.75 | 0.83 | 0.18 | 0.69 | 1.24 | 0.58 | 0.33 | 0 | 0.91 | 0.31 | 0.4 | 0.23 | 0.94 | 0.56 | 0.81 | 0 | 0.63 | 1.45 | 0.47 | 0.2 | 0.83 | 1.5 | 1.19 | 3.07 | 1.1 | 1.54 | 2.11 | 2.05 | 3.4 | 1.33 | 1.28 | 1733418 | 143 | 1143 | 22 | 15.1 | 0.00444 | 391 | 0.00075 | 438 | 0.007629778 | 1.92
50 |  | CB24-B | 1422 | 1219 | 1733418 | 143 | 1143 | 1.17 | 24 | 19.2 | 22 | 0.95 | 15.1 | GC | BH | 0.00222 | 0 | 0.00444 | 391 | s.i. | 0.00272 | 438 | 399 | 2.76 | 0.5 | s.i. s.i. |  | 6.3 | s.i. | 2.43 | 0.94 | 0.56 | 0.69 | 1.62 | 0.29 | 1.2 | 0 | 1.49 | 0 | 0.76 | 1.73 | 1.75 | 0.83 | 0.67 | 0.69 | 1.24 | 0.58 | 1.19 | 0 | 1.77 | 0.31 | 0.76 | 0.23 | 1.29 | 0.56 | 0.81 | 0 | 0.63 | 1.45 | 0.47 | 0.24 | 0.83 | 1.54 | 1.5 | 1.63 | 1.39 | 1.95 | 1.37 | 1.88 | 4.31 | 1.68 | 1.58 | 1733418 | 143 | 1143 | 22 | 15.1 | 0.00444 | 391 | 0.00272 | 438 | 0.009637614 | 2.43
51 |  | CB25-B | 1422 | 1219 | 1733418 | 143 | 1143 | 1.17 | 24 | 19.2 | 22 | 0.95 | 15.1 | GC | BH | 0.00222 | 0 | 0.00444 | 391 | s.i. | 0.00197 | 438 | 474 | 1.74 | 0.5 | s.i. s.i. |  | 3.2 | s.i. | 1.96 | 0.94 | 0.4 | 0.44 | 1.62 | 0.29 | 1.03 | 0 | 1.32 | 0.27 | 0.55 | 1.13 | 1.75 | 0.83 | 0.48 | 0.44 | 1.24 | 0.58 | 0.86 | 0 | 1.45 | 0.31 | 0.64 | 0.14 | 1.1 | 0.56 | 0.81 | 0 | 0.4 | 1.21 | 0.47 | 0.22 | 0.52 | 1.21 | 1.21 | 1.48 | 1.12 | 1.58 | 1.36 | 1.79 | 3.48 | 1.62 | 1.62 | 1733418 | 143 | 1143 | 22 | 15.1 | 0.00444 | 391 | 0.00197 | 438 | 0.009293414 | 1.96
52 |  | CB26-B | 1422 | 1219 | 1733418 | 143 | 1143 | 1.17 | 24 | 19.2 | 22 | 0.95 | 15.1 | GC | BH | 0.00222 | 0 | 0.00444 | 391 | s.i. | 0.00197 | 438 | 474 | 2.76 | 0.5 | s.i. s.i. |  | 2.3 | s.i. | 2.4 | 0.94 | 0.4 | 0.69 | 1.62 | 0.29 | 1.03 | 0 | 1.32 | 0.6 | 0.55 | 1.73 | 1.75 | 0.83 | 0.48 | 0.69 | 1.24 | 0.58 | 0.86 | 0 | 1.45 | 0.31 | 0.64 | 0.23 | 1.18 | 0.56 | 0.81 | 0 | 0.63 | 1.45 | 0.47 | 0.22 | 0.83 | 1.52 | 1.48 | 1.81 | 1.37 | 1.93 | 1.66 | 2.03 | 4.25 | 1.66 | 1.58 | 1733418 | 143 | 1143 | 22 | 15.1 | 0.00444 | 391 | 0.00197 | 438 | 0.009522881 | 2.4
53 |  | BR19-B | 1422 | 1219 | 1733418 | 143 | 1143 | 1.17 | 24 | 19.2 | 22 | 1.11 | 20.1 | GC | LC | 0.00222 | 0 | 0.00444 | 391 | s.i. | 0.00195 | 438 | 474 | 2.76 | 0.5 | s.i. s.i. |  | 3.9 | s.i. | 1.84 | 1.08 | 0.4 | 0.69 | 1.86 | 0.29 | 1.02 | 0 | 1.31 | 0.05 | 0.55 | 1.78 | 2.02 | 0.95 | 0.48 | 0.69 | 1.44 | 0.67 | 0.85 | 0 | 1.53 | 0.36 | 0.64 | 0.23 | 1.23 | 0.64 | 0.95 | 0 | 0.63 | 1.58 | 0.55 | 0.22 | 0.83 | 1.61 | 0.99 | 1.4 | 0.91 | 1.28 | 1.21 | 1.5 | 2.87 | 1.16 | 1.15 | 1733418 | 143 | 1143 | 22 | 20.1 | 0.00444 | 391 | 0.00195 | 438 | 0.006654543 | 1.84
54 |  | BR20-B | 1422 | 1219 | 1733418 | 143 | 1143 | 1.17 | 24 | 19.2 | 22 | 1.11 | 20.1 | GC | LC | 0.00222 | 0 | 0.00444 | 391 | s.i. | 0.00487 | 438 | 237 | 2.76 | 0.5 | s.i. s.i. |  | 3.2 | s.i. | 1.92 | 1.08 | 1 | 0.69 | 1.86 | 0.29 | 2.24 | 0 | 2 | 0.32 | 1.36 | 1.78 | 2.02 | 0.95 | 1.2 | 0.69 | 1.44 | 0.67 | 2.13 | 0 | 2.8 | 0.36 | 1.01 | 0.23 | 1.6 | 0.64 | 0.95 | 0 | 0.63 | 1.58 | 0.55 | 0.43 | 0.83 | 1.81 | 1.03 | 0.96 | 0.95 | 1.34 | 0.69 | 1.2 | 3 | 1.21 | 1.06 | 1733418 | 143 | 1143 | 22 | 20.1 | 0.00444 | 391 | 0.00487 | 438 | 0.006941377 | 1.92
55 |  | BR21-B | 1422 | 1219 | 1733418 | 143 | 1143 | 1.17 | 24 | 19.2 | 22 | 1.11 | 20.1 | GC | LC | 0.00222 | 0.00394 | 0.00674 | 391 | s.i. | 0.00197 | 438 | 474 | 2.76 | 0.5 | s.i. s.i. |  | 3.8 | s.i. | 2.35 | 1.08 | 0.4 | 0.69 | 1.86 | 0.29 | 1.03 | 0 | 1.32 | 0.11 | 0.55 | 1.77 | 2.02 | 0.95 | 0.48 | 0.69 | 1.44 | 0.67 | 0.86 | 0 | 1.53 | 0.36 | 1.5 | 0.23 | 2.09 | 0.64 | 0.95 | 0 | 0.63 | 1.58 | 0.55 | 0.22 | 0.83 | 1.6 | 1.26 | 1.78 | 1.17 | 1.64 | 1.53 | 1.13 | 3.67 | 1.48 | 1.47 | 1733418 | 143 | 1143 | 22 | 20.1 | 0.00674 | 391 | 0.00197 | 438 | 0.008490279 | 2.35
56 |  | BR22-B | 1422 | 1219 | 1733418 | 143 | 1143 | 1.17 | 24 | 19.2 | 22 | 1.11 | 20.1 | GC | LC | 0.00115 | 0.00394 | 0.00459 | 438 | s.i. | 0.00487 | 438 | 237 | 2.76 | 0.5 | s.i. s.i. |  | 3.2 | s.i. | 2.4 | 1.08 | 1 | 0.69 | 1.86 | 0.29 | 2.24 | 0 | 2 | 0.32 | 1.36 | 1.78 | 2.02 | 0.95 | 1.2 | 0.69 | 1.44 | 0.67 | 2.13 | 0 | 2.8 | 0.31 | 1.92 | 0.23 | 2.46 | 0.64 | 0.95 | 0 | 0.63 | 1.58 | 0.55 | 0.43 | 0.83 | 1.81 | 1.29 | 1.2 | 1.19 | 1.67 | 0.86 | 0.98 | 3.74 | 1.51 | 1.33 | 1733418 | 143 | 1143 | 22 | 20.1 | 0.00459 | 438 | 0.00487 | 438 | 0.008662379 | 2.4
57 |  | BR23-B | 1422 | 1219 | 1733418 | 143 | 1143 | 1.17 | 24 | 19.2 | 22 | 1.11 | 20.1 | GC | LC | 0.00074 | 0.00423 | 0.00444 | 410 | s.i. | 0.00197 | 438 | 474 | 2.76 | 0.5 | s.i. s.i. |  | 4.7 | s.i. | 2.03 | 1.08 | 0.4 | 0.69 | 1.86 | 0.29 | 1.03 | 0 | 1.32 | 0 | 0.55 | 1.78 | 2.02 | 0.95 | 0.48 | 0.69 | 1.44 | 0.67 | 0.86 | 0 | 1.53 | 0.28 | 1.56 | 0.23 | 2.06 | 0.64 | 0.95 | 0 | 0.63 | 1.58 | 0.55 | 0.22 | 0.83 | 1.6 | 1.09 | 1.53 | 1.01 | 1.42 | 1.32 | 0.99 | 3.17 | 1.28 | 1.27 | 1733418 | 143 | 1143 | 22 | 20.1 | 0.00444 | 410 | 0.00197 | 438 | 0.007342944 | 2.03
58 |  | BR24-B | 1422 | 1219 | 1733418 | 143 | 1143 | 1.17 | 24 | 19.2 | 22 | 1.11 | 20.1 | GC | LC | 0.00074 | 0.00423 | 0.00444 | 410 | s.i. | 0.00487 | 438 | 237 | 2.76 | 0.5 | s.i. s.i. |  | 5.2 | s.i. | 2.2 | 1.08 | 1 | 0.69 | 1.86 | 0.29 | 2.24 | 0 | 2 | 0 | 1.36 | 1.78 | 2.02 | 0.95 | 1.2 | 0.69 | 1.44 | 0.67 | 2.13 | 0 | 2.8 | 0.28 | 1.92 | 0.23 | 2.43 | 0.64 | 0.95 | 0 | 0.63 | 1.58 | 0.55 | 0.43 | 0.83 | 1.81 | 1.18 | 1.1 | 1.09 | 1.53 | 0.78 | 0.9 | 3.43 | 1.39 | 1.22 | 1733418 | 143 | 1143 | 22 | 20.1 | 0.00444 | 410 | 0.00487 | 438 | 0.007973978 | 2.2
59 |  | BR25-B | 1422 | 1219 | 1733418 | 143 | 1143 | 1.17 | 24 | 19.2 | 22 | 1.11 | 20.1 | GC | LC | 0.00222 | 0 | 0.00148 | 391 | s.i. | 0.00197 | 438 | 474 | 2.76 | 0.5 | s.i. s.i. |  | 2.2 | s.i. | 2.18 | 1.08 | 0.4 | 0.69 | 1.86 | 0.29 | 1.03 | 0 | 1.32 | 0.65 | 0.55 | 1.82 | 2.02 | 0.95 | 0.48 | 0.69 | 1.44 | 0.67 | 0.86 | 0 | 1.53 | 0.36 | 0.64 | 0.23 | 1.23 | 0.64 | 0.95 | 0 | 0.63 | 1.58 | 0.55 | 0.22 | 0.83 | 1.6 | 1.17 | 1.65 | 1.08 | 1.52 | 1.42 | 1.77 | 3.4 | 1.38 | 1.36 | 1733418 | 143 | 1143 | 22 | 20.1 | 0.00148 | 391 | 0.00197 | 438 | 0.007916612 | 2.18
60 |  | BR26-B | 1422 | 1219 | 1733418 | 143 | 1143 | 1.17 | 24 | 19.2 | 22 | 1.11 | 20.1 | GC | LC | 0.00222 | 0 | 0.00444 | 391 | s.i. | 0.00487 | 438 | 237 | 2.76 | 0.5 | s.i. s.i. |  | 2.7 | s.i. | 2.14 | 1.08 | 1 | 0.69 | 1.86 | 0.29 | 2.24 | 0 | 2 | 0.53 | 1.36 | 1.78 | 2.02 | 0.95 | 1.2 | 0.69 | 1.44 | 0.67 | 2.13 | 0 | 2.8 | 0.36 | 1.01 | 0.23 | 1.6 | 0.64 | 0.95 | 0 | 0.63 | 1.58 | 0.55 | 0.43 | 0.83 | 1.81 | 1.15 | 1.07 | 1.06 | 1.49 | 0.76 | 1.34 | 3.34 | 1.35 | 1.18 | 1733418 | 143 | 1143 | 22 | 20.1 | 0.00444 | 391 | 0.00487 | 438 | 0.007744511 | 2.14
61 |  | BR27-B | 1422 | 1219 | 1733418 | 143 | 1143 | 1.17 | 24 | 19.2 | 22 | 1.11 | 20.1 | GC | LC | 0.00222 | 0 | 0.00444 | 391 | s.i. | 0.0025 | 410 | 284 | 2.76 | 0.5 | s.i. s.i. |  | 3.4 | s.i. | 2.25 | 1.08 | 0.48 | 0.69 | 1.86 | 0.29 | 1.11 | 0 | 1.39 | 0.25 | 0.66 | 1.78 | 2.02 | 0.95 | 0.58 | 0.69 | 1.44 | 0.67 | 1.02 | 0 | 1.7 | 0.36 | 0.7 | 0.23 | 1.29 | 0.64 | 0.95 | 0 | 0.63 | 1.58 | 0.55 | 0.2 | 0.83 | 1.59 | 1.21 | 1.61 | 1.11 | 1.57 | 1.32 | 1.75 | 3.51 | 1.42 | 1.42 | 1733418 | 143 | 1143 | 22 | 20.1 | 0.00444 | 391 | 0.0025 | 410 | 0.008146079 | 2.25
62 |  | BR28-B | 1422 | 1219 | 1733418 | 143 | 1143 | 1.17 | 24 | 19.2 | 22 | 1.11 | 20.1 | GC | LC | 0.00222 | 0 | 0.00444 | 410 | s.i. | 0.00625 | 417 | 129 | 2.76 | 0.5 | s.i. s.i. |  | 3.4 | s.i. | 2.27 | 1.08 | 1.22 | 0.69 | 1.86 | 0.29 | 2.55 | 0 | 2 | 0.26 | 1.67 | 1.78 | 2.02 | 0.95 | 1.47 | 0.69 | 1.44 | 0.67 | 2.61 | 0 | 3.28 | 0.36 | 1.12 | 0.23 | 1.7 | 0.64 | 0.95 | 0 | 0.63 | 1.58 | 0.55 | 0.52 | 0.83 | 1.9 | 1.22 | 1.14 | 1.13 | 1.58 | 0.69 | 1.33 | 3.54 | 1.43 | 1.19 | 1733418 | 143 | 1143 | 22 | 20.1 | 0.00444 | 410 | 0.00625 | 417 | 0.008203445 | 2.27
63 |  | BR30-B | 1422 | 1219 | 1733418 | 143 | 1143 | 1.17 | 24 | 19.2 | 22 | 1.29 | 27.6 | GC | LC | 0.00222 | 0 | 0.00444 | 391 | s.i. | 0.001 | 438 | 203 | 2.76 | 0.5 | s.i. s.i. |  | 2.9 | s.i. | 2.69 | 1.27 | 0.21 | 0.69 | 2.17 | 0.29 | 0.45 | 0 | 0.74 | 0.54 | 0.28 | 1.83 | 2.36 | 1.12 | 0.25 | 0.69 | 1.68 | 0.79 | 0.44 | 0 | 1.23 | 0.43 | 0.46 | 0.23 | 1.12 | 0.64 | 1.1 | 0 | 0.63 | 1.74 | 0.64 | 0.26 | 0.83 | 1.73 | 1.24 | 3.64 | 1.14 | 1.6 | 2.19 | 2.41 | 4.2 | 1.55 | 1.55 | 1733418 | 143 | 1143 | 22 | 27.6 | 0.00444 | 391 | 0.001 | 438 | 0.008891846 | 2.69
64 |  | DBR8S-B | 1422 | 1219 | 1733418 | 254 | 1143 | 1.17 | 24 | 19.2 | 22 | 1.02 | 17.1 | GC | LC | 0.00065 | 0 | 0.00129 | 465 | s.i. | 0.00055 | 407 | 711 | 1.52 | 0.5 | s.i. s.i. |  | 2 | s.i. | 1.49 | 1 | 0.1 | 0.38 | 1.48 | 0.29 | 0.54 | 0 | 0.83 | 0.63 | 0.14 | 1.03 | 1.8 | 0.88 | 0.13 | 0.38 | 1.32 | 0.62 | 0.22 | 0 | 0.84 | 0.25 | 0.33 | 0.12 | 0.7 | 0.6 | 0.87 | 0 | 0.35 | 1.22 | 0.51 | 0.13 | 0.46 | 1.1 | 1 | 1.8 | 0.83 | 1.12 | 1.76 | 2.12 | 2.48 | 1.22 | 1.36 | 1733418 | 254 | 1143 | 22 | 17.1 | 0.00129 | 465 | 0.00055 | 407 | 0.003940238 | 1.49
65 |  | DBR9-B | 1422 | 1219 | 1733418 | 254 | 1143 | 1.17 | 24 | 19.2 | 22 | 1.02 | 17.1 | GC | LC | 0.00065 | 0 | 0.00129 | 465 | s.i. | 0.00277 | 465 | 237 | 2.29 | 0.5 | s.i. s.i. |  | 2 | s.i. | 1.63 | 1 | 0.6 | 0.57 | 1.72 | 0.29 | 1.35 | 0 | 1.64 | 0.63 | 0.82 | 1.51 | 1.86 | 0.88 | 0.72 | 0.57 | 1.32 | 0.62 | 1.29 | 0 | 1.91 | 0.25 | 0.79 | 0.19 | 1.22 | 0.6 | 0.87 | 0 | 0.53 | 1.4 | 0.51 | 0.26 | 0.69 | 1.45 | 0.95 | 0.99 | 0.88 | 1.23 | 0.85 | 1.33 | 2.72 | 1.17 | 1.12 | 1733418 | 254 | 1143 | 22 | 17.1 | 0.00129 | 465 | 0.00277 | 465 | 0.003778752 | 1.63
66 |  | DBR10-B | 1422 | 1219 | 1733418 | 254 | 1143 | 1.17 | 24 | 19.2 | 22 | 1.02 | 17.1 | GC | LC | 0.00065 | 0 | 0.00129 | 465 | s.i. | 0.00055 | 407 | 711 | 2.29 | 0.5 | s.i. s.i. |  | 2 | s.i. | 1.73 | 1 | 0.1 | 0.57 | 1.68 | 0.29 | 0.3 | 0 | 0.59 | 0.63 | 0.14 | 1.51 | 1.86 | 0.88 | 0.13 | 0.57 | 1.32 | 0.62 | 0.22 | 0 | 0.84 | 0.25 | 0.33 | 0.19 | 0.76 | 0.6 | 0.87 | 0 | 0.53 | 1.4 | 0.51 | 0.13 | 0.69 | 1.33 | 1.03 | 2.93 | 0.93 | 1.31 | 2.05 | 2.26 | 2.88 | 1.24 | 1.3 | 1733418 | 254 | 1143 | 22 | 17.1 | 0.00129 | 465 | 0.00055 | 407 | 0.004004832 | 1.73
67 |  | DBR12-B | 1422 | 1219 | 1733418 | 254 | 1143 | 1.17 | 24 | 19.2 | 22 | 1.02 | 17.1 | GC | LC | 0.00065 | 0 | 0.00129 | 465 | s.i. | 0.00059 | 398 | 356 | 2.29 | 0.5 | s.i. s.i. |  | 2 | s.i. | 1.88 | 1 | 0.11 | 0.57 | 1.68 | 0.29 | 0.21 | 0 | 0.5 | 0.63 | 0.15 | 1.51 | 1.86 | 0.88 | 0.13 | 0.57 | 1.32 | 0.62 | 0.23 | 0 | 0.86 | 0.25 | 0.34 | 0.19 | 0.77 | 0.6 | 0.87 | 0 | 0.53 | 1.4 | 0.51 | 0.14 | 0.69 | 1.34 | 1.12 | 3.75 | 1.01 | 1.42 | 2.2 | 2.43 | 3.13 | 1.34 | 1.41 | 1733418 | 254 | 1143 | 22 | 17.1 | 0.00129 | 465 | 0.00059 | 398 | 0.004327802 | 1.88
68 | Voon y Ingham (2006) Voon (2007) | 2-V 2A | 1800 | 1800 | 3240000 | 140 | 1700 | 1 | 24 | 16.9 | 24.5 | 1.03 | 17.6 | GC | BH | 0.00125 | 0.00561 | 0.00623 | 318 | 400 | 0 | 325 | 1800 | 0 | 1 | 2.3 | 8 | 2.6 | s.i. | 0.74 | 0.78 | 0 | 0 | 0.78 | 0.21 | 0 | 0 | 0.21 | 0.42 | 0 | 0 | 0.39 | 0.63 | 0 | 0 | 0.63 | 0.42 | 0 | 0 | 0.42 | 0.3 | 0.93 | 0 | 1.23 | 0.19 | 0.52 | 0 | 0 | 0.52 | 0.52 | 0 | 0 | 0.52 | 0.94 | 3.51 | 1.87 | 1.16 | 1.77 | 0.6 | 3.88 | 1.43 | 1.43 | 3240000 | 140 | 1700 | 24.5 | 17.6 | 0.00623 | 318 | 0 | 325 | 0.005674603 | 0.74
69 |  | 4-V 3A | 1800 | 1800 | 3240000 | 140 | 1700 | 1 | 24 | 16.9 | 24.5 | 1.01 | 17 | GC | BH | 0.00125 | 0.00561 | 0.00623 | 318 | 400 | 0.00062 | 310 | 800 | 0 | 1 | 2.7 | 10 | 2.6 | s.i. | 0.84 | 0.77 | 0.09 | 0 | 0.86 | 0.21 | 0.23 | 0 | 0.44 | 0.41 | 0.12 | 0 | 0.51 | 0.62 | 0.11 | 0 | 0.73 | 0.41 | 0.19 | 0 | 0.6 | 0.29 | 1.24 | 0 | 1.53 | 0.52 | 0.51 | 0 | 0 | 0.51 | 0.51 | 0.12 | 0 | 0.62 | 0.98 | 1.91 | 1.64 | 1.15 | 1.4 | 0.55 | 1.62 | 1.66 | 1.35 | 3240000 | 140 | 1700 | 24.5 | 17 | 0.00623 | 318 | 0.00062 | 310 | 0.006587302 | 0.84
70 |  | 5-V | 1800 | 1800 | 3240000 | 60 | 1700 | 1 | 24 | 16.9 | 24.5 | 1.06 | 18.5 | GP | BH | 0.00291 | 0.01309 | 0.01454 | 318 | 400 | 0 | 0 | 400 | 0 | 1 | 4.7 | 10 | 2.1 | s.i. | 1.29 | 0.4 | 0 | 0 | 0.4 | 0.21 | 0 | 0 | 0.21 | 0.68 | 0 | 0 | 0.68 | 0.65 | 0 | 0 | 0.65 | 0.21 | 0 | 0 | 0.21 | 0.37 | 1.42 | 0 | 1.79 | 0.19 | 0.53 | 0 | 0 | 0.53 | 0.53 | 0 | 0 | 0.53 | 3.2 | 6.13 | 1.89 | 1.98 | 6.01 | 0.72 | 6.77 | 2.43 | 2.43 | 3240000 | 60 | 1700 | 24.5 | 18.5 | 0.01454 | 318 | 0 | 0 | 0.0225 | 1.29
71 |  | 6-V | 1800 | 1800 | 3240000 | 60 | 1700 | 1 | 24 | 16.9 | 24.5 | 1.06 | 18.5 | GP | BH | 0.00291 | 0.00654 | 0.00873 | 318 | 800 | 0 | 0 | 400 | 0 | 1 | 5.1 | 14 | 2.7 | s.i. | 0.86 | 0.4 | 0 | 0 | 0.4 | 0.21 | 0 | 0 | 0.21 | 0.39 | 0 | 0 | 0.39 | 0.65 | 0 | 0 | 0.65 | 0.21 | 0 | 0 | 0.21 | 0.37 | 1.01 | 0 | 1.38 | 0.19 | 0.53 | 0 | 0 | 0.53 | 0.53 | 0 | 0 | 0.53 | 2.14 | 4.1 | 2.19 | 1.32 | 4.02 | 0.63 | 4.53 | 1.62 | 1.62 | 3240000 | 60 | 1700 | 24.5 | 18.5 | 0.00873 | 318 | 0 | 0 | 0.015 | 0.86
72 |  | 7-V 4A | 1800 | 1800 | 3240000 | 140 | 1700 | 1 | 24 | 16.9 | 21.1 | 1.06 | 18.5 | GC | BH | 0.00125 | 0.00561 | 0.00623 | 318 | 400 | 0.0005 | 325 | 400 | 0.5 | 1 | 2.2 | 8 | 2.7 | s.i. | 1.04 | 0.8 | 0.08 | 0.13 | 1 | 0.28 | 0.16 | 0 | 0.44 | 0.39 | 0.1 | 0.19 | 0.66 | 0.65 | 0.09 | 0.13 | 0.87 | 0.43 | 0.16 | 0 | 0.59 | 0.3 | 1.21 | 0.04 | 1.56 | 0.52 | 0.53 | 0 | 0.12 | 0.65 | 0.53 | 0.1 | 0.15 | 0.78 | 1.03 | 2.35 | 1.57 | 1.2 | 1.76 | 0.67 | 2 | 1.61 | 1.34 | 3240000 | 140 | 1700 | 21.1 | 18.5 | 0.00623 | 318 | 0.0005 | 325 | 0.006388889 | 1.04
73 |  | 8-V 5A | 1800 | 1800 | 3240000 | 140 | 1700 | 1 | 24 | 16.9 | 24.5 | 1.06 | 18.5 | GC | BH | 0.00125 | 0.00561 | 0.00623 | 318 | 400 | 0.0005 | 325 | 400 | 0.25 | 1 | 2.2 | 6 | 2.7 | s.i. | 0.98 | 0.8 | 0.08 | 0.06 | 0.94 | 0.28 | 0.16 | 0 | 0.44 | 0.39 | 0.1 | 0.09 | 0.57 | 0.65 | 0.09 | 0.06 | 0.8 | 0.43 | 0.16 | 0 | 0.59 | 0.3 | 1.21 | 0.02 | 1.54 | 0.52 | 0.53 | 0 | 0.06 | 0.59 | 0.53 | 0.1 | 0.08 | 0.7 | 1.04 | 2.22 | 1.72 | 1.22 | 1.66 | 0.64 | 1.88 | 1.67 | 1.39 | 3240000 | 140 | 1700 | 24.5 | 18.5 | 0.00623 | 318 | 0.0005 | 325 | 0.006626984 | 0.98
74 |  | 9-V 6A | 3600 | 1800 | 6480000 | 140 | 1700 | 2 | 24 | 16.9 | 24.5 | 1.22 | 24.3 | GC | BH | 0.0019 | 0.00877 | 0.0097 | 550 | 400 | 0.00051 | 325 | 400 | 0.25 | 1 | 7 | 24 | 2.9 | s.i. | 0.82 | 0.92 | 0.08 | 0.06 | 1.06 | 0.28 | 0.17 | 0 | 0.45 | 0.55 | 0.11 | 0.04 | 0.67 | 0.74 | 0.09 | 0.06 | 0.9 | 0.49 | 0.17 | 0 | 0.66 | 0.2 | 1.82 | 0.02 | 2.04 | 0.52 | 0.3 | 0 | 0.06 | 0.36 | 0.61 | 0.1 | 0.08 | 0.78 | 0.77 | 1.83 | 1.21 | 0.91 | 1.24 | 0.4 | 1.57 | 2.26 | 1.05 | 6480000 | 140 | 1700 | 24.5 | 24.3 | 0.0097 | 550 | 0.00051 | 325 | 0.008968254 | 0.82
75 |  | 10-V 7A | 1800 | 3000 | 5400000 | 140 | 2900 | 0.6 | 24 | 16.9 | 24.5 | 1.22 | 24.3 | GC | BH | 0.00075 | 0.00561 | 0.0059 | 318 | 400 | 0.00051 | 325 | 400 | 0.25 | 1 | 3 | 4 | 1.3 | s.i. | 1.39 | 1.19 | 0.08 | 0.06 | 1.33 | 0.28 | 0.17 | 0 | 0.45 | 1.15 | 0.11 | 0.17 | 1.38 | 1.07 | 0.1 | 0.06 | 1.23 | 0.74 | 0.17 | 0 | 0.91 | 0.32 | 1.24 | 0.02 | 1.59 | 0.64 | 1.01 | 0 | 0.06 | 1.07 | 0.61 | 0.1 | 0.08 | 0.78 | 1.04 | 3.12 | 1.01 | 1.14 | 1.54 | 0.88 | 2.17 | 1.3 | 1.78 | 5400000 | 140 | 2900 | 24.5 | 24.3 | 0.0059 | 318 | 0.00051 | 325 | 0.003095238 | 1.39
76 |  | 1A | 1800 | 1800 | 3240000 | 140 | 1700 | 1 | 24 | 16.9 | 24.5 | 1.03 | 17.6 | GC | BH | 0.00125 | 0.00561 | 0.00623 | 318 | s.i. | 0.0005 | 325 | 400 | 0 | 1 | s.i. s.i. |  | 2.7 | s.i. | 0.83 | 0.78 | 0.08 | 0 | 0.86 | 0.21 | 0.16 | 0 | 0.37 | 0.4 | 0.1 | 0 | 0.48 | 0.63 | 0.09 | 0 | 0.73 | 0.42 | 0.16 | 0 | 0.58 | 0.3 | 1.21 | 0 | 1.51 | 0.52 | 0.52 | 0 | 0 | 0.52 | 0.52 | 0.1 | 0 | 0.61 | 0.96 | 2.23 | 1.72 | 1.14 | 1.43 | 0.55 | 1.6 | 1.61 | 1.35 | 3240000 | 140 | 1700 | 24.5 | 17.6 | 0.00623 | 318 | 0.0005 | 325 | 0.006388889 | 0.83
77 | Minaie (2010) | PCL 1 | 2640 | 3860 | 10190400 | 200 | 3088 | 0.68 | 13.8 | 25.8 | 22 | 0.44 | 6.2 | GP | BH | 0.00037 | 0.00467 | 0.00591 | 414 | 1220 | 0.00117 | 321 | 1220 | 0.7 | 1 | 2.7 | 23.2 | 8.6 | s.i. | 0.41 | 0.26 | 0.15 | 0.18 | 0.58 | 0.41 | 0.47 | 0 | 0.87 | 0 | 0.24 | 0.26 | 0.5 | 0.42 | 0.18 | 0.18 | 0.4 | 0.15 | 0.37 | 0 | 0.52 | 0.13 | 1.18 | 0.05 | 1.36 | 0.34 | 0.32 | 0 | 0.16 | 0.48 | 0.22 | 0.22 | 0.21 | 0.66 | 0.71 | 0.47 | 0.82 | 1.03 | 0.79 | 0.3 | 1.22 | 0.85 | 0.63 | 10190400 | 200 | 3088 | 22 | 6.2 | 0.00591 | 414 | 0.00117 | 321 | 0.001101036 | 0.41
78 |  | MC 1 | 2640 | 3860 | 10190400 | 200 | 3088 | 0.68 | 13.8 | 12.6 | 22 | 0.34 | 5.2 | GP | BH | 0.00037 | 0.00467 | 0.00591 | 414 | 1220 | 0.00117 | 321 | 1220 | 0.7 | 1 | 9.3 | 29 | 3.1 | s.i. | 0.25 | 0.24 | 0.15 | 0.18 | 0.56 | 0.41 | 0.47 | 0 | 0.87 | 0.17 | 0.24 | 0.25 | 0.67 | 0.38 | 0.18 | 0.18 | 0.36 | 0.14 | 0.37 | 0 | 0.51 | 0.12 | 1.18 | 0.05 | 1.36 | 0.31 | 0.25 | 0 | 0.16 | 0.41 | 0.17 | 0.22 | 0.21 | 0.6 | 0.44 | 0.28 | 0.37 | 0.68 | 0.48 | 0.18 | 0.8 | 0.6 | 0.41 | 10190400 | 200 | 3088 | 22 | 5.2 | 0.00591 | 414 | 0.00117 | 321 | 0.0007772021 | 0.25
79 |  | PCL 2 | 2640 | 3860 | 10190400 | 200 | 3088 | 0.68 | 13.8 | 25.8 | 22 | 0.44 | 6.2 | GP | BH | 0.00037 | 0.00467 | 0.00591 | 414 | 1220 | 0.00117 | 321 | 1220 | 0 | 0.5 | 9.3 | 29 | 3.1 | s.i. | 0.31 | 0.34 | 0.15 | 0 | 0.49 | 0.21 | 0.47 | 0 | 0.68 | 0.22 | 0.24 | 0 | 0.46 | 0.53 | 0.18 | 0 | 0.4 | 0.22 | 0.37 | 0 | 0.59 | 0.13 | 1.18 | 0 | 1.31 | 0.38 | 0.64 | 0 | 0 | 0.64 | 0.22 | 0.22 | 0 | 0.45 | 0.64 | 0.46 | 0.68 | 0.78 | 0.53 | 0.24 | 0.82 | 0.48 | 0.7 | 10190400 | 200 | 3088 | 22 | 6.2 | 0.00591 | 414 | 0.00117 | 321 | 0.0006217617 | 0.31
80 |  | MC 2 | 2640 | 3860 | 10190400 | 200 | 3088 | 0.68 | 13.8 | 12.6 | 22 | 0.34 | 5.2 | GP | BH | 0.00037 | 0.00467 | 0.00591 | 414 | 1220 | 0.00117 | 321 | 1220 | 0 | 0.5 | 8.9 | 29 | 3.3 | s.i. | 0.3 | 0.31 | 0.15 | 0 | 0.46 | 0.21 | 0.47 | 0 | 0.68 | 0.16 | 0.24 | 0 | 0.4 | 0.48 | 0.18 | 0 | 0.36 | 0.2 | 0.37 | 0 | 0.58 | 0.12 | 1.18 | 0 | 1.31 | 0.35 | 0.5 | 0 | 0 | 0.5 | 0.17 | 0.22 | 0 | 0.39 | 0.65 | 0.44 | 0.75 | 0.82 | 0.52 | 0.23 | 0.86 | 0.6 | 0.76 | 10190400 | 200 | 3088 | 22 | 5.2 | 0.00591 | 414 | 0.00117 | 321 | 0.0007772021 | 0.3
81 | Haach (2010) | N60-B1 | 800 | 1206 | 964800 | 93 | 964.8 | 0.66 | 12.1 | 3.8 | 3.8 | 0.19 | 6 | GC | BH | 0.00033 | 0.00065 | 0.00098 | 580 | 603 | 0.00094 | 580 | si | 1.3 | 0.5 | 0.8 | 4.7 | 6 | 0.37 | 0.47 | 0.66 | 0.22 | 0.33 | 1.13 | 0.08 | 0.49 | 0 | 0.58 | 0 | 0.35 | 1.2 | 1.1 | 0.52 | 0.26 | 0.33 | 0.78 | 0.43 | 0.55 | 0 | 0.98 | 0.12 | 0.8 | 0.09 | 1.01 | 0.37 | 0.29 | 0 | 0.3 | 0.59 | 0.1 | 0.33 | 0.39 | 0.81 | 0.42 | 0.82 | 0.43 | 0.6 | 0.48 | 0.46 | 1.26 | 0.8 | 0.58 | 964800 | 93 | 964.8 | 3.8 | 6 | 0.00098 | 580 | 0.00094 | 580 | 0.007132795 | 0.47
82 |  | N60-B2 | 800 | 1208 | 966400 | 93 | 966.4 | 0.66 | 12.1 | 7.1 | 7.1 | 0.19 | 6 | GC | BH | 0.00033 | 0.00065 | 0.00098 | 580 | 604 | 0.00094 | 580 | si | 1.3 | 0.5 | 0.7 | 4.8 | 6.9 | 0.33 | 0.57 | 0.66 | 0.22 | 0.33 | 1.13 | 0.13 | 0.49 | 0 | 0.62 | 0 | 0.35 | 1.21 | 1.1 | 0.52 | 0.26 | 0.33 | 0.78 | 0.43 | 0.55 | 0 | 0.98 | 0.12 | 0.8 | 0.09 | 1.01 | 0.37 | 0.29 | 0 | 0.3 | 0.59 | 0.1 | 0.33 | 0.39 | 0.81 | 0.5 | 0.91 | 0.52 | 0.73 | 0.58 | 0.56 | 1.51 | 0.97 | 0.7 | 966400 | 93 | 966.4 | 7.1 | 6 | 0.00098 | 580 | 0.00094 | 580 | 0.008634195 | 0.57
83 |  | N150-B1 | 800 | 1206 | 964800 | 93 | 964.8 | 0.66 | 12.1 | 8.6 | 8.6 | 0.19 | 6 | GC | BH | 0.00033 | 0.00065 | 0.00098 | 580 | 603 | 0.00094 | 580 | si | 0.56 | 0.5 | 1.3 | 4.8 | 3.7 | 0.66 | 0.83 | 0.66 | 0.22 | 0.14 | 1.02 | 0.15 | 0.49 | 0 | 0.64 | 0.06 | 0.35 | 0.55 | 0.97 | 0.52 | 0.26 | 0.14 | 0.78 | 0.43 | 0.55 | 0 | 0.98 | 0.12 | 0.8 | 0.04 | 0.96 | 0.37 | 0.29 | 0 | 0.13 | 0.42 | 0.1 | 0.33 | 0.17 | 0.59 | 0.81 | 1.3 | 0.86 | 1.06 | 0.85 | 0.86 | 2.22 | 2 | 1.41 | 964800 | 93 | 964.8 | 8.6 | 6 | 0.00098 | 580 | 0.00094 | 580 | 0.01783199 | 0.83
84 |  | N150-B2 | 800 | 1208 | 966400 | 93 | 966.4 | 0.66 | 12.1 | 7.7 | 7.7 | 0.19 | 6 | GC | BH | 0.00033 | 0.00065 | 0.00098 | 580 | 604 | 0.00094 | 580 | si | 0.56 | 0.5 | 0.9 | 4.7 | 5.1 | 0.78 | 0.83 | 0.66 | 0.22 | 0.14 | 1.02 | 0.14 | 0.49 | 0 | 0.63 | 0 | 0.35 | 0.56 | 0.9 | 0.52 | 0.26 | 0.14 | 0.78 | 0.43 | 0.55 | 0 | 0.98 | 0.12 | 0.8 | 0.04 | 0.96 | 0.37 | 0.29 | 0 | 0.13 | 0.42 | 0.1 | 0.33 | 0.17 | 0.59 | 0.82 | 1.32 | 0.92 | 1.07 | 0.85 | 0.87 | 2.22 | 2 | 1.41 | 966400 | 93 | 966.4 | 7.7 | 6 | 0.00098 | 580 | 0.00094 | 580 | 0.01780246 | 0.83
85 |  | N60-B1-PA | 800 | 1206 | 964800 | 93 | 964.8 | 0.66 | 12.1 | 4.8 | 4.8 | 0.19 | 6 | GC | BH | 0.00033 | 0.00065 | 0.00098 | 580 | 603 | 0.00053 | 580 | si | 0.56 | 0.5 | 0.7 | 7.7 | 10.7 | 0.44 | 0.61 | 0.66 | 0.12 | 0.14 | 0.93 | 0.1 | 0.28 | 0 | 0.38 | 0 | 0.2 | 0.55 | 0.75 | 0.52 | 0.15 | 0.14 | 0.78 | 0.43 | 0.31 | 0 | 0.74 | 0.12 | 0.69 | 0.04 | 0.85 | 0.37 | 0.29 | 0 | 0.13 | 0.42 | 0.1 | 0.18 | 0.17 | 0.45 | 0.66 | 1.62 | 0.81 | 0.78 | 0.83 | 0.72 | 1.63 | 1.47 | 1.37 | 964800 | 93 | 964.8 | 4.8 | 6 | 0.00098 | 580 | 0.00053 | 580 | 0.01310651 | 0.61
86 |  | N60-B1-MA | 800 | 1206 | 964800 | 93 | 964.8 | 0.66 | 12.1 | 5.2 | 5.2 | 0.19 | 6 | GC | BH | 0.00033 | 0.00065 | 0.00098 | 580 | 603 | 0.00126 | 580 | si | 0.56 | 0.5 | 1 | 7.2 | 7 | 0.45 | 0.68 | 0.66 | 0.29 | 0.14 | 1.1 | 0.1 | 0.66 | 0 | 0.76 | 0 | 0.47 | 0.55 | 1.02 | 0.52 | 0.35 | 0.14 | 0.78 | 0.43 | 0.73 | 0 | 1.16 | 0.12 | 0.87 | 0.04 | 1.03 | 0.37 | 0.29 | 0 | 0.13 | 0.42 | 0.1 | 0.31 | 0.17 | 0.57 | 0.62 | 0.89 | 0.67 | 0.87 | 0.59 | 0.66 | 1.82 | 1.64 | 1.19 | 964800 | 93 | 964.8 | 5.2 | 6 | 0.00098 | 580 | 0.00126 | 580 | 0.01462223 | 0.68
87 | Sucuoglu y McNiven (1991) | HCBL-17 | 1422.4 | 1219.2 | 1734190.08 | 142.9 | 975.36 | 1.17 | 24 | 19.2 | 22 | 1 | 16.5 | GC | BH | s.i. | 0.0045 | 0.0045 | 391 | s.i. | 0.0039 | 438 | s.i. | 2.76 | 0.5 | 2.1 | 9.5 | 4.5 | 1.66 | 2.46 | 0.92 | 0.68 | 0.69 | 1.59 | 0.29 | 1.54 | 0 | 1.83 | 0 | 1.09 | 1.49 | 1.83 | 0.74 | 0.82 | 0.69 | 1.3 | 0.55 | 1.71 | 0 | 2.26 |  |  |  |  | 0.57 | 0.85 | 0 | 0.63 | 1.49 | 0.5 | 0.34 | 0.83 | 1.67 | 1.54 | 1.35 | 1.34 | 1.89 | 1.09 |  | 4.29 | 1.65 | 1.48 | 1734190.08 | 142.9 | 975.36 | 22 | 16.5 | 0.0045 | 391 | 0.0039 | 438 | 0.009470584 | 2.46
88 |  | HCBL-18 | 1422.4 | 1219.2 | 1734190.08 | 142.9 | 975.36 | 1.17 | 24 | 19.2 | 22 | 1 | 16.5 | GC | BH | s.i. | 0.0044 | 0.0044 | 391 | s.i. | 0.0039 | 438 | s.i. | 2.76 | 0.5 | 2.4 | 5.3 | 2.2 | 2.06 | 2.46 | 0.92 | 0.68 | 0.69 | 1.59 | 0.29 | 1.54 | 0 | 1.83 | 0.61 | 1.09 | 1.49 | 1.83 | 0.74 | 0.82 | 0.69 | 1.3 | 0.55 | 1.71 | 0 | 2.26 |  |  |  |  | 0.57 | 0.85 | 0 | 0.63 | 1.49 | 0.5 | 0.34 | 0.83 | 1.67 | 1.54 | 1.35 | 1.34 | 1.89 | 1.09 |  | 4.29 | 1.65 | 1.48 | 1734190.08 | 142.9 | 975.36 | 22 | 16.5 | 0.0044 | 391 | 0.0039 | 438 | 0.009470584 | 2.46
89 |  | HCBL-20 | 1422.4 | 1219.2 | 1734190.08 | 142.9 | 975.36 | 1.17 | 24 | 19.2 | 22 | 1 | 16.5 | GC | BH | s.i. | 0.0045 | 0.0045 | 391 | s.i. | 0.002 | 438 | s.i. | 2.76 | 0.5 | 1.3 | 6.2 | 4.9 | 1.69 | 2.36 | 0.92 | 0.35 | 0.69 | 1.59 | 0.29 | 0.79 | 0 | 1.08 | 0 | 0.56 | 1.49 | 1.83 | 0.74 | 0.42 | 0.69 | 1.3 | 0.55 | 0.88 | 0 | 1.43 |  |  |  |  | 0.57 | 0.85 | 0 | 0.63 | 1.49 | 0.5 | 0.2 | 0.83 | 1.53 | 1.48 | 2.19 | 1.29 | 1.81 | 1.65 |  | 4.11 | 1.58 | 1.54 | 1734190.08 | 142.9 | 975.36 | 22 | 16.5 | 0.0045 | 391 | 0.002 | 438 | 0.009068802 | 2.36
90 |  | HCBL-21 | 1422.4 | 1219.2 | 1734190.08 | 142.9 | 975.36 | 1.17 | 24 | 19.2 | 22 | 1 | 16.5 | GC | BH | s.i. | 0.0044 | 0.0044 | 391 | s.i. | 0.002 | 438 | s.i. | 2.76 | 0.5 | 1 | 6.4 | 6.5 | 1.52 | 2.23 | 0.92 | 0.35 | 0.69 | 1.59 | 0.29 | 0.79 | 0 | 1.08 | 0 | 0.56 | 1.49 | 1.83 | 0.74 | 0.42 | 0.69 | 1.3 | 0.55 | 0.88 | 0 | 1.43 |  |  |  |  | 0.57 | 0.85 | 0 | 0.63 | 1.49 | 0.5 | 0.2 | 0.83 | 1.53 | 1.4 | 2.07 | 1.22 | 1.72 | 1.56 |  | 3.9 | 1.5 | 1.46 | 1734190.08 | 142.9 | 975.36 | 22 | 16.5 | 0.0044 | 391 | 0.002 | 438 | 0.008609622 | 2.23
91 |  | HCBL-23 | 1422.4 | 1219.2 | 1734190.08 | 142.9 | 975.36 | 1.17 | 24 | 19.2 | 22 | 1 | 16.5 | GC | BH | s.i. | 0.0045 | 0.0045 | 391 | s.i. | 0.001 | 438 | s.i. | 2.76 | 0.5 | 1.2 | 6.7 | 5.4 | 1.53 | 1.92 | 0.92 | 0.18 | 0.69 | 1.59 | 0.29 | 0.39 | 0 | 0.68 | 0 | 0.28 | 1.49 | 1.77 | 0.74 | 0.21 | 0.69 | 1.3 | 0.55 | 0.44 | 0 | 0.99 |  |  |  |  | 0.57 | 0.85 | 0 | 0.63 | 1.49 | 0.5 | 0.26 | 0.83 | 1.59 | 1.2 | 2.8 | 1.08 | 1.47 | 1.94 |  | 3.34 | 1.29 | 1.21 | 1734190.08 | 142.9 | 975.36 | 22 | 16.5 | 0.0045 | 391 | 0.001 | 438 | 0.007404275 | 1.92
92 |  | HCBL-24 | 1422.4 | 1219.2 | 1734190.08 | 142.9 | 975.36 | 1.17 | 24 | 19.2 | 22 | 1 | 16.5 | GC | BH | s.i. | 0.0045 | 0.0045 | 391 | s.i. | 0.003 | 438 | s.i. | 2.76 | 0.5 | 1 | 9.7 | 9.7 | 1.53 | 2.43 | 0.92 | 0.53 | 0.69 | 1.59 | 0.29 | 1.18 | 0 | 1.47 | 0 | 0.84 | 1.49 | 1.83 | 0.74 | 0.63 | 0.69 | 1.3 | 0.55 | 1.31 | 0 | 1.87 |  |  |  |  | 0.57 | 0.85 | 0 | 0.63 | 1.49 | 0.5 | 0.26 | 0.83 | 1.59 | 1.53 | 1.65 | 1.33 | 1.87 | 1.3 |  | 4.25 | 1.63 | 1.53 | 1734190.08 | 142.9 | 975.36 | 22 | 16.5 | 0.0045 | 391 | 0.003 | 438 | 0.009355789 | 2.43
93 |  | HCBL-25 | 1422.4 | 1219.2 | 1734190.08 | 142.9 | 975.36 | 1.17 | 24 | 19.2 | 22 | 1 | 16.5 | GC | BH | s.i. | 0.0045 | 0.0045 | 391 | s.i. | 0.002 | 438 | s.i. | 1.74 | 0.5 | 1.2 | 6.9 | 5.7 | 1.68 | 1.96 | 0.92 | 0.35 | 0.43 | 1.59 | 0.29 | 0.79 | 0 | 1.08 | 0 | 0.56 | 0.97 | 1.53 | 0.74 | 0.42 | 0.43 | 1.3 | 0.55 | 0.88 | 0 | 1.43 |  |  |  |  | 0.57 | 0.85 | 0 | 0.4 | 1.25 | 0.5 | 0.2 | 0.52 | 1.22 | 1.23 | 1.82 | 1.28 | 1.51 | 1.38 |  | 3.43 | 1.57 | 1.61 | 1734190.08 | 142.9 | 975.36 | 22 | 16.5 | 0.0045 | 391 | 0.002 | 438 | 0.009011404 | 1.96
94 |  | HCBL-26 | 1422.4 | 1219.2 | 1734190.08 | 142.9 | 975.36 | 1.17 | 24 | 19.2 | 22 | 1 | 16.5 | GC | BH | s.i. | 0.0045 | 0.0045 | 391 | s.i. | 0.002 | 438 | s.i. | 2.76 | 0.5 | 1.6 | 5.8 | 3.5 | 2.2 | 2.4 | 0.92 | 0.35 | 0.69 | 1.59 | 0.29 | 0.79 | 0 | 1.08 | 0.16 | 0.56 | 1.49 | 1.83 | 0.74 | 0.42 | 0.69 | 1.3 | 0.55 | 0.88 | 0 | 1.43 |  |  |  |  | 0.57 | 0.85 | 0 | 0.63 | 1.49 | 0.5 | 0.2 | 0.83 | 1.53 | 1.51 | 2.23 | 1.31 | 1.85 | 1.68 |  | 4.2 | 1.62 | 1.57 | 1734190.08 | 142.9 | 975.36 | 22 | 16.5 | 0.0045 | 391 | 0.002 | 438 | 0.009298392 | 2.4
95 |  | HCBR-19 | 1422.4 | 1219.2 | 1734190.08 | 142.9 | 975.36 | 1.17 | 24 | 19.2 | 22 | 1.12 | 20.4 | GC | LC | s.i. | 0.0045 | 0.0045 | 391 | s.i. | 0.002 | 438 | s.i. | 2.76 | 0.5 | 1.9 | 8 | 4.2 | 1.49 | 1.84 | 1.02 | 0.35 | 0.69 | 1.77 | 0.29 | 0.79 | 0 | 1.08 | 0 | 0.56 | 1.52 | 2.03 | 0.82 | 0.42 | 0.69 | 1.44 | 0.61 | 0.88 | 0 | 1.49 |  |  |  |  | 0.61 | 0.96 | 0 | 0.63 | 1.59 | 0.56 | 0.2 | 0.83 | 1.59 | 1.04 | 1.71 | 0.91 | 1.27 | 1.24 |  | 3.03 | 1.16 | 1.16 | 1734190.08 | 142.9 | 975.36 | 22 | 20.4 | 0.0045 | 391 | 0.002 | 438 | 0.006658108 | 1.84
96 |  | HCBR-20 | 1422.4 | 1219.2 | 1734190.08 | 142.9 | 975.36 | 1.17 | 24 | 19.2 | 22 | 1.12 | 20.4 | GC | LC | s.i. | 0.0045 | 0.0045 | 391 | s.i. | 0.0049 | 438 | s.i. | 2.76 | 0.5 | 2.1 | 9.1 | 4.3 | 1.38 | 1.92 | 1.02 | 0.86 | 0.69 | 1.77 | 0.29 | 1.93 | 0 | 2 | 0 | 1.37 | 1.52 | 2.03 | 0.82 | 1.03 | 0.69 | 1.44 | 0.61 | 2.15 | 0 | 2.76 |  |  |  |  | 0.61 | 0.96 | 0 | 0.63 | 1.59 | 0.56 | 0.43 | 0.83 | 1.81 | 1.08 | 0.96 | 0.94 | 1.33 | 0.69 |  | 3.16 | 1.2 | 1.06 | 1734190.08 | 142.9 | 975.36 | 22 | 20.4 | 0.0045 | 391 | 0.0049 | 438 | 0.006887697 | 1.92
97 |  | HCBR-21 | 1422.4 | 1219.2 | 1734190.08 | 142.9 | 975.36 | 1.17 | 24 | 19.2 | 22 | 1.12 | 20.4 | GC | LC | s.i. | 0.0045 | 0.0045 | 391 | s.i. | 0.002 | 438 | s.i. | 2.76 | 0.5 | 2.1 | 10.9 | 5.1 | 1.76 | 2.35 | 1.02 | 0.35 | 0.69 | 1.77 | 0.29 | 0.79 | 0 | 1.08 | 0 | 0.56 | 1.52 | 2.03 | 0.82 | 0.42 | 0.69 | 1.44 | 0.61 | 0.88 | 0 | 1.49 |  |  |  |  | 0.61 | 0.96 | 0 | 0.63 | 1.59 | 0.56 | 0.2 | 0.83 | 1.59 | 1.33 | 2.18 | 1.16 | 1.63 | 1.58 |  | 3.87 | 1.48 | 1.48 | 1734190.08 | 142.9 | 975.36 | 22 | 20.4 | 0.0045 | 391 | 0.002 | 438 | 0.008494827 | 2.35
98 |  | HCBR-22 | 1422.4 | 1219.2 | 1734190.08 | 142.9 | 975.36 | 1.17 | 24 | 19.2 | 22 | 1.12 | 20.4 | GC | LC | s.i. | 0.0045 | 0.0045 | 391 | s.i. | 0.0049 | 438 | s.i. | 2.76 | 0.5 | 2.4 | 8.8 | 3.6 | 1.96 | 2.4 | 1.02 | 0.86 | 0.69 | 1.77 | 0.29 | 1.93 | 0 | 2 | 0.14 | 1.37 | 1.52 | 2.03 | 0.82 | 1.03 | 0.69 | 1.44 | 0.61 | 2.15 | 0 | 2.76 |  |  |  |  | 0.61 | 0.96 | 0 | 0.63 | 1.59 | 0.56 | 0.43 | 0.83 | 1.81 | 1.36 | 1.2 | 1.18 | 1.66 | 0.87 |  | 3.95 | 1.51 | 1.32 | 1734190.08 | 142.9 | 975.36 | 22 | 20.4 | 0.0045 | 391 | 0.0049 | 438 | 0.008667019 | 2.4
99 |  | HCBR-23 | 1422.4 | 1219.2 | 1734190.08 | 142.9 | 975.36 | 1.17 | 24 | 19.2 | 22 | 1.12 | 20.4 | GC | LC | s.i. | 0.0044 | 0.0044 | 391 | s.i. | 0.002 | 438 | s.i. | 2.76 | 0.5 | 2.3 | 11.9 | 5.1 | 1.47 | 2.03 | 1.02 | 0.35 | 0.69 | 1.77 | 0.29 | 0.79 | 0 | 1.08 | 0 | 0.56 | 1.52 | 2.03 | 0.82 | 0.42 | 0.69 | 1.44 | 0.61 | 0.88 | 0 | 1.49 |  |  |  |  | 0.61 | 0.96 | 0 | 0.63 | 1.59 | 0.56 | 0.2 | 0.83 | 1.59 | 1.15 | 1.89 | 1 | 1.41 | 1.37 |  | 3.35 | 1.28 | 1.28 | 1734190.08 | 142.9 | 975.36 | 22 | 20.4 | 0.0044 | 391 | 0.002 | 438 | 0.007346877 | 2.03
100 |  | HCBR-24 | 1422.4 | 1219.2 | 1734190.08 | 142.9 | 975.36 | 1.17 | 24 | 19.2 | 22 | 1.12 | 20.4 | GC | LC | s.i. | 0.0044 | 0.0044 | 391 | s.i. | 0.0049 | 438 | s.i. | 2.76 | 0.5 | 1.7 | 9.6 | 5.7 | 1.47 | 2.2 | 1.02 | 0.86 | 0.69 | 1.77 | 0.29 | 1.93 | 0 | 2 | 0 | 1.37 | 1.52 | 2.03 | 0.82 | 1.03 | 0.69 | 1.44 | 0.61 | 2.15 | 0 | 2.76 |  |  |  |  | 0.61 | 0.96 | 0 | 0.63 | 1.59 | 0.56 | 0.43 | 0.83 | 1.81 | 1.25 | 1.1 | 1.09 | 1.53 | 0.8 |  | 3.63 | 1.39 | 1.22 | 1734190.08 | 142.9 | 975.36 | 22 | 20.4 | 0.0044 | 391 | 0.0049 | 438 | 0.00797825 | 2.2
101 |  | HCBR-25 | 1422.4 | 1219.2 | 1734190.08 | 142.9 | 975.36 | 1.17 | 24 | 19.2 | 22 | 1.12 | 20.4 | GC | LC | s.i. | 0.0045 | 0.0045 | 391 | s.i. | 0.002 | 438 | s.i. | 2.76 | 0.5 | 3.3 | 15.5 | 4.7 | 1.95 | 2.18 | 1.02 | 0.35 | 0.69 | 1.77 | 0.29 | 0.79 | 0 | 1.08 | 0 | 0.56 | 1.52 | 2.03 | 0.82 | 0.42 | 0.69 | 1.44 | 0.61 | 0.88 | 0 | 1.49 |  |  |  |  | 0.61 | 0.96 | 0 | 0.63 | 1.59 | 0.56 | 0.2 | 0.83 | 1.59 | 1.23 | 2.02 | 1.07 | 1.51 | 1.46 |  | 3.59 | 1.37 | 1.37 | 1734190.08 | 142.9 | 975.36 | 22 | 20.4 | 0.0045 | 391 | 0.002 | 438 | 0.007863455 | 2.18
102 |  | HCBR-26 | 1422.4 | 1219.2 | 1734190.08 | 142.9 | 975.36 | 1.17 | 24 | 19.2 | 22 | 1.12 | 20.4 | GC | LC | s.i. | 0.0045 | 0.0045 | 391 | s.i. | 0.0049 | 438 | s.i. | 2.76 | 0.5 | 2.4 | 9.6 | 4.1 | 1.75 | 2.14 | 1.02 | 0.86 | 0.69 | 1.77 | 0.29 | 1.93 | 0 | 2 | 0 | 1.37 | 1.52 | 2.03 | 0.82 | 1.03 | 0.69 | 1.44 | 0.61 | 2.15 | 0 | 2.76 |  |  |  |  | 0.61 | 0.96 | 0 | 0.63 | 1.59 | 0.56 | 0.43 | 0.83 | 1.81 | 1.21 | 1.07 | 1.06 | 1.48 | 0.78 |  | 3.53 | 1.35 | 1.18 | 1734190.08 | 142.9 | 975.36 | 22 | 20.4 | 0.0045 | 391 | 0.0049 | 438 | 0.00774866 | 2.14
103 |  | HCBR-27 | 1422.4 | 1219.2 | 1734190.08 | 142.9 | 975.36 | 1.17 | 24 | 19.2 | 22 | 1.12 | 20.4 | GC | LC | s.i. | 0.0045 | 0.0045 | 391 | s.i. | 0.0025 | 438 | s.i. | 2.76 | 0.5 | 2 | 10.5 | 5.2 | 1.65 | 2.25 | 1.02 | 0.44 | 0.69 | 1.77 | 0.29 | 0.99 | 0 | 1.28 | 0 | 0.7 | 1.52 | 2.03 | 0.82 | 0.53 | 0.69 | 1.44 | 0.61 | 1.1 | 0 | 1.71 |  |  |  |  | 0.61 | 0.96 | 0 | 0.63 | 1.59 | 0.56 | 0.22 | 0.83 | 1.6 | 1.27 | 1.77 | 1.11 | 1.56 | 1.32 |  | 3.71 | 1.42 | 1.41 | 1734190.08 | 142.9 | 975.36 | 22 | 20.4 | 0.0045 | 391 | 0.0025 | 438 | 0.008150442 | 2.25
104 |  | HCBR-28 | 1422.4 | 1219.2 | 1734190.08 | 142.9 | 975.36 | 1.17 | 24 | 19.2 | 22 | 1.12 | 20.4 | GC | LC | s.i. | 0.0023 | 0.0023 | 391 | s.i. | 0.0065 | 438 | s.i. | 2.76 | 0.5 | 3.4 | 14.5 | 4.3 | 2.11 | 2.27 | 1.02 | 1.14 | 0.69 | 1.77 | 0.29 | 2.56 | 0 | 2 | 0 | 1.82 | 1.54 | 2.03 | 0.82 | 1.37 | 0.69 | 1.44 | 0.61 | 2.85 | 0 | 3.46 |  |  |  |  | 0.61 | 0.96 | 0 | 0.63 | 1.59 | 0.56 | 0.57 | 0.83 | 1.95 | 1.29 | 1.14 | 1.12 | 1.57 | 0.66 |  | 3.75 | 1.43 | 1.16 | 1734190.08 | 142.9 | 975.36 | 22 | 20.4 | 0.0023 | 391 | 0.0065 | 438 | 0.008207839 | 2.27
105 | Kikuchi et al. (2004) | SN-1.51L-LC | 1200 | 793 | 951600 | 133 | 634.4 | 1.51 | 33.6 | 32.7 | 32.7 | 1.28 | 27.2 | GC | BH | 0.0039 | 0.0022 | 0.0087 | 336 | 267 | 0.00225 | 339 | 267 | 0.78 | 0.5 | s.i. | s.i. | 2 | s.i. | 1.97 | 1.02 | 0.31 | 0.2 | 1.52 | 0.38 | 0.61 | 0 | 0.99 | 0.88 | 0.49 | 0.35 | 1.71 | 0.83 | 0.37 | 0.2 | 1.39 | 0.56 | 0.76 | 0 | 1.32 | 0.41 | 1.02 | 0.05 | 1.49 | 0.54 | 0.85 | 0 | 0.18 | 1.02 | 0.64 | 0.29 | 0.23 | 1.17 | 1.3 | 1.98 | 1.15 | 1.41 | 1.49 | 1.32 | 3.66 | 1.92 | 1.69 | 951600 | 133 | 634.4 | 32.7 | 27.2 | 0.0087 | 336 | 0.00225 | 339 | 0.0182044 | 1.97
106 |  | SN-1.13L-LC | 1200 | 1060 | 1272000 | 133 | 848 | 1.13 | 33.6 | 34.1 | 34.1 | 1.4 | 33.6 | GC | BH | 0.0029 | 0.0022 | 0.00706 | 336 | 267 | 0.00225 | 339 | 267 | 0.78 | 0.5 | s.i. | s.i. | 2 | s.i. | 2.25 | 1.33 | 0.31 | 0.2 | 1.83 | 0.39 | 0.61 | 0 | 1 | 1.03 | 0.49 | 0.47 | 1.99 | 1.06 | 0.37 | 0.2 | 1.63 | 0.8 | 0.76 | 0 | 1.56 | 0.44 | 1.02 | 0.05 | 1.52 | 0.61 | 1.24 | 0 | 0.18 | 1.42 | 0.7 | 0.29 | 0.23 | 1.23 | 1.23 | 2.23 | 1.13 | 1.38 | 1.44 | 1.47 | 3.66 | 1.59 | 1.83 | 1272000 | 133 | 848 | 34.1 | 33.6 | 0.00706 | 336 | 0.00225 | 339 | 0.0112782 | 2.25
107 |  | SN-0.9L-0 | 1200 | 1326 | 1591200 | 133 | 1060.8 | 0.9 | 50.5 | 32.4 | 32.4 | 1.29 | 27.9 | GC | BH | 0.0023 | 0.0022 | 0.00609 | 336 | 267 | 0.00225 | 339 | 267 | 0 | 0.5 | s.i. | s.i. | 2 | s.i. | 2.38 | 1.32 | 0.31 | 0 | 1.63 | 0.21 | 0.61 | 0 | 0.82 | 0.97 | 0.49 | 0 | 1.46 | 1.05 | 0.37 | 0 | 1.41 | 0.83 | 0.76 | 0 | 1.59 | 0.37 | 1.02 | 0 | 1.4 | 0.66 | 1.43 | 0 | 0 | 1.43 | 0.65 | 0.29 | 0 | 0.94 | 1.46 | 2.89 | 1.63 | 1.68 | 1.49 | 1.7 | 3.6 | 1.66 | 2.53 | 1591200 | 133 | 1060.8 | 32.4 | 27.9 | 0.00609 | 336 | 0.00225 | 339 | 0.009412672 | 2.38
108 |  | SN-0.9L-HC | 1200 | 1326 | 1591200 | 133 | 1060.8 | 0.9 | 50.5 | 29.4 | 29.4 | 1.27 | 26.9 | GC | BH | 0.0023 | 0.0022 | 0.00609 | 339 | 267 | 0.00225 | 346 | 267 | 1.77 | 0.5 | s.i. | s.i. | 2 | s.i. | 2.83 | 1.3 | 0.31 | 0.44 | 2.05 | 0.35 | 0.62 | 0 | 0.98 | 0.95 | 0.5 | 1.31 | 2.33 | 1.03 | 0.37 | 0.44 | 1.66 | 0.82 | 0.78 | 0 | 1.6 | 0.36 | 1.03 | 0.12 | 1.52 | 0.66 | 1.41 | 0 | 0.41 | 1.81 | 0.64 | 0.28 | 0.53 | 1.45 | 1.38 | 2.89 | 1.21 | 1.7 | 1.77 | 1.86 | 4.29 | 1.56 | 1.95 | 1591200 | 133 | 1060.8 | 29.4 | 26.9 | 0.00609 | 339 | 0.00225 | 346 | 0.008845644 | 2.83
109 |  | SS-0.9L-0 | 1200 | 1326 | 1591200 | 133 | 1060.8 | 0.9 | 50.5 | 32.1 | 32.1 | 1.35 | 30.9 | GC | BH | 0.0023 | 0.0022 | 0.00609 | 339 | 267 | 0.00225 | 346 | 267 | 0 | 0.5 | s.i. | s.i. | 2 | s.i. | 195 | 1.39 | 0.31 | 0 | 1.7 | 0.21 | 0.62 | 0 | 0.83 | 1.02 | 0.5 | 0 | 1.52 | 1.1 | 0.37 | 0 | 1.48 | 0.87 | 0.78 | 0 | 1.65 | 0.4 | 1.03 | 0 | 1.43 | 0.66 | 1.49 | 0 | 0 | 1.49 | 0.68 | 0.28 | 0 | 0.96 | 1.15 | 2.34 | 1.29 | 1.32 | 1.18 | 1.36 | 2.96 | 1.31 | 2.04 | 1591200 | 133 | 1060.8 | 32.1 | 30.9 | 0.00609 | 339 | 0.00225 | 346 | 0.007428072 | 195
110 |  | SS-0.9L-LC | 1200 | 1326 | 1591200 | 133 | 1060.8 | 0.9 | 46.5 | 38.9 | 38.9 | 1.42 | 34.6 | GC | BH | 0.0023 | 0.0022 | 0.00609 | 336 | 267 | 0.00225 | 339 | 267 | 0.78 | 0.5 | s.i. | s.i. | 2 | s.i. | 2.52 | 1.47 | 0.31 | 0.2 | 1.97 | 0.43 | 0.61 | 0 | 1.04 | 1.08 | 0.49 | 0.59 | 2.16 | 1.17 | 0.37 | 0.2 | 1.73 | 0.93 | 0.76 | 0 | 1.69 | 0.43 | 1.02 | 0.05 | 1.51 | 0.66 | 1.56 | 0 | 0.18 | 1.74 | 0.71 | 0.29 | 0.23 | 1.23 | 1.28 | 2.42 | 1.17 | 1.46 | 1.49 | 1.67 | 3.82 | 1.45 | 2.04 | 1591200 | 133 | 1060.8 | 38.9 | 34.6 | 0.00609 | 336 | 0.00225 | 339 | 0.008221912 | 2.52
111 |  | SS-0.9L-LC2 | 1200 | 1326 | 1591200 | 133 | 1060.8 | 0.9 | 50.5 | 32.1 | 32.1 | 1.27 | 26.7 | GC | BH | 0.0023 | 0.0022 | 0.00609 | 339 | 267 | 0.00225 | 346 | 267 | 0.78 | 0.5 | s.i. | s.i. | 2 | s.i. | 2.55 | 1.29 | 0.31 | 0.2 | 1.8 | 0.38 | 0.62 | 0 | 1 | 0.95 | 0.5 | 0.59 | 2.03 | 1.02 | 0.37 | 0.2 | 1.59 | 0.81 | 0.78 | 0 | 1.59 | 0.36 | 1.03 | 0.05 | 1.45 | 0.66 | 1.4 | 0 | 0.18 | 1.58 | 0.63 | 0.28 | 0.23 | 1.15 | 1.42 | 2.54 | 1.25 | 1.6 | 1.6 | 1.75 | 3.86 | 1.61 | 2.21 | 1591200 | 133 | 1060.8 | 32.1 | 26.7 | 0.00609 | 339 | 0.00225 | 346 | 0.009129158 | 2.55
112 |  | SN-0.75L-HC | 1200 | 1593 | 1911600 | 133 | 1274.4 | 0.75 | 46.2 | 31.7 | 31.7 | 1.29 | 27.7 | GC | BH | 0.0019 | 0.0022 | 0.00544 | 348 | 267 | 0.00225 | 357 | 267 | 1.77 | 0.5 | s.i. | s.i. | 2 | s.i. | 2.92 | 1.39 | 0.32 | 0.44 | 2.15 | 0.37 | 0.64 | 0 | 1.02 | 0.99 | 0.51 | 1.58 | 2.37 | 1.09 | 0.39 | 0.44 | 1.68 | 0.89 | 0.8 | 0 | 1.7 | 0.36 | 1.05 | 0.12 | 1.53 | 0.69 | 1.71 | 0 | 0.41 | 2.12 | 0.64 | 0.26 | 0.53 | 1.44 | 1.35 | 2.86 | 1.23 | 1.73 | 1.72 | 1.91 | 4.23 | 1.38 | 2.03 | 1911600 | 133 | 1274.4 | 31.7 | 27.7 | 0.00544 | 348 | 0.00225 | 357 | 0.006513459 | 2.92
113 |  | SN-0.75L-LC | 1200 | 1593 | 1911600 | 133 | 1274.4 | 0.75 | 46.2 | 32.9 | 32.9 | 1.28 | 27.2 | GC | BH | 0.0019 | 0.0022 | 0.00544 | 348 | 267 | 0.00225 | 357 | 267 | 1.77 | 0.5 | s.i. | s.i. | 2 | s.i. | 2.33 | 1.37 | 0.32 | 0.44 | 2.14 | 0.38 | 0.64 | 0 | 1.03 | 0.98 | 0.51 | 1.58 | 2.35 | 1.08 | 0.39 | 0.44 | 1.67 | 0.89 | 0.8 | 0 | 1.69 | 0.35 | 1.05 | 0.12 | 1.52 | 0.69 | 1.7 | 0 | 0.41 | 2.11 | 0.64 | 0.26 | 0.53 | 1.43 | 1.09 | 2.26 | 0.99 | 1.39 | 1.38 | 1.53 | 3.37 | 1.1 | 1.62 | 1911600 | 133 | 1274.4 | 32.9 | 27.2 | 0.00544 | 348 | 0.00225 | 357 | 0.005191887 | 2.33
114 | Dhanasekar y Haider (2011) | 1 | 2408 | 2870 | 6910960 | 150 | 2296 | 0.84 | 40.6 | 10.3 | 22 | 0.84 | 12.5 | GP | LC | 0.00031 | variable | 0.001 | 500 | variable | 0 | 0 | 0 | 0.5 | 1 | s.i. | s.i. | 2 | s.i. | 0.42 | 0.33 | 0 | 0.13 | 0.46 | 0.35 | 0 | 0 | 0.35 | 0.46 | 0 | 0.2 | 0.66 | 0.53 | 0 | 0.13 | 0.57 | 0.18 | 0 | 0 | 0.18 |  |  |  |  | 0.19 | 0.5 | 0 | 0.12 | 0.61 | 0.42 | 0 | 0.15 | 0.57 | 0.91 | 1.19 | 0.63 | 0.74 | 2.36 |  | 2.19 | 0.68 | 0.73 | 6910960 | 150 | 2296 | 22 | 12.5 | 0.001 | 500 | 0 | 0 | 0.001579559 | 0.42
115 |  | 1A | 2408 | 2870 | 6910960 | 150 | 2296 | 0.84 | 40.6 | 10.7 | 32.1 | 0.81 | 11.9 | GP | LC | 0.00031 | variable | 0.001 | 500 | variable | 0 | 0 | 0 | 0.5 | 1 | s.i. | s.i. | 5.7 | s.i. | 0.44 | 0.32 | 0 | 0.13 | 0.45 | 0.35 | 0 | 0 | 0.35 | 0 | 0 | 0.2 | 0.2 | 0.51 | 0 | 0.13 | 0.55 | 0.17 | 0 | 0 | 0.17 |  |  |  |  | 0.19 | 0.48 | 0 | 0.12 | 0.6 | 0.4 | 0 | 0.15 | 0.55 | 0.99 | 1.27 | 2.27 | 0.8 | 2.58 |  | 2.34 | 0.74 | 0.8 | 6910960 | 150 | 2296 | 32.1 | 11.9 | 0.001 | 500 | 0 | 0 | 0.001718931 | 0.44
116 |  | 2 | 2408 | 2870 | 6910960 | 150 | 2296 | 0.84 | 40.6 | 9.7 | 29.5 | 0.89 | 13.7 | GP | LC | 0.00031 | variable | 0.001 | 500 | variable | 0 | 0 | 0 | 0.5 | 1 | s.i. | s.i. | 2 | s.i. | 0.42 | 0.35 | 0 | 0.13 | 0.47 | 0.35 | 0 | 0 | 0.35 | 0.48 | 0 | 0.2 | 0.68 | 0.55 | 0 | 0.13 | 0.59 | 0.18 | 0 | 0 | 0.18 |  |  |  |  | 0.19 | 0.53 | 0 | 0.12 | 0.65 | 0.44 | 0 | 0.15 | 0.59 | 0.89 | 1.2 | 0.62 | 0.71 | 2.27 |  | 2.2 | 0.65 | 0.7 | 6910960 | 150 | 2296 | 29.5 | 13.7 | 0.001 | 500 | 0 | 0 | 0.001509872 | 0.42
117 |  | 2A | 2408 | 2870 | 6910960 | 150 | 2296 | 0.84 | 40.6 | 9 | 31.5 | 0.92 | 14.4 | GP | LC | 0.00031 | variable | 0.001 | 500 | variable | 0 | 0 | 0 | 0.5 | 1 | s.i. | s.i. | 4.7 | s.i. | 0.37 | 0.35 | 0 | 0.13 | 0.48 | 0.35 | 0 | 0 | 0.35 | 0 | 0 | 0.2 | 0.2 | 0.56 | 0 | 0.13 | 0.61 | 0.19 | 0 | 0 | 0.19 |  |  |  |  | 0.19 | 0.55 | 0 | 0.12 | 0.66 | 0.46 | 0 | 0.15 | 0.61 | 0.78 | 1.07 | 1.88 | 0.61 | 1.97 |  | 1.96 | 0.56 | 0.61 | 6910960 | 150 | 2296 | 31.5 | 14.4 | 0.001 | 500 | 0 | 0 | 0.001300813 | 0.37
118 |  | 3 | 2408 | 2870 | 6910960 | 150 | 2296 | 0.84 | 40.6 | 5.3 | 34.8 | 0.96 | 15.5 | GP | LC | 0.00031 | variable | 0.001 | 500 | variable | 0 | 0 | 0 | 0.5 | 1 | s.i. | s.i. | 2 | s.i. | 0.39 | 0.37 | 0 | 0.13 | 0.49 | 0.35 | 0 | 0 | 0.35 | 0.51 | 0 | 0.2 | 0.71 | 0.59 | 0 | 0.13 | 0.63 | 0.2 | 0 | 0 | 0.2 |  |  |  |  | 0.19 | 0.57 | 0 | 0.12 | 0.69 | 0.48 | 0 | 0.15 | 0.63 | 0.79 | 1.11 | 0.55 | 0.62 | 1.98 |  | 2.05 | 0.57 | 0.62 | 6910960 | 150 | 2296 | 34.8 | 15.5 | 0.001 | 500 | 0 | 0 | 0.001324042 | 0.39
119 |  | 3A | 2408 | 2870 | 6910960 | 150 | 2296 | 0.84 | 40.6 | 6.9 | 39.7 | 0.97 | 15.7 | GP | LC | 0.00031 | variable | 0.001 | 500 | variable | 0 | 0 | 0 | 0.5 | 1 | s.i. | s.i. | 5.3 | s.i. | 0.45 | 0.37 | 0 | 0.13 | 0.49 | 0.35 | 0 | 0 | 0.35 | 0 | 0 | 0.2 | 0.2 | 0.59 | 0 | 0.13 | 0.63 | 0.2 | 0 | 0 | 0.2 |  |  |  |  | 0.19 | 0.58 | 0 | 0.12 | 0.69 | 0.48 | 0 | 0.15 | 0.63 | 0.92 | 1.29 | 2.27 | 0.71 | 2.3 |  | 2.38 | 0.66 | 0.71 | 6910960 | 150 | 2296 | 39.7 | 15.7 | 0.001 | 500 | 0 | 0 | 0.001533101 | 0.45
120 |  | 4 | 2408 | 2870 | 6910960 | 150 | 2296 | 0.84 | 40.6 | 5 | 36.5 | 1.06 | 18.4 | GP | LC | 0.00031 | variable | 0.001 | 500 | variable | 0 | 0 | 0 | 0.5 | 1 | s.i. | s.i. | 2 | s.i. | 0.3 | 0.4 | 0 | 0.13 | 0.53 | 0.35 | 0 | 0 | 0.35 | 0.56 | 0 | 0.2 | 0.76 | 0.64 | 0 | 0.13 | 0.69 | 0.21 | 0 | 0 | 0.21 |  |  |  |  | 0.19 | 0.63 | 0 | 0.12 | 0.75 | 0.53 | 0 | 0.15 | 0.68 | 0.57 | 0.86 | 0.4 | 0.44 | 1.41 |  | 1.59 | 0.41 | 0.44 | 6910960 | 150 | 2296 | 36.5 | 18.4 | 0.001 | 500 | 0 | 0 | 0.000952381 | 0.3
121 |  | 4A | 2408 | 2870 | 6910960 | 150 | 2296 | 0.84 | 40.6 | 6.4 | 34.7 | 1.05 | 18.1 | GP | LC | 0.00031 | variable | 0.001 | 500 | variable | 0 | 0 | 0 | 0.5 | 1 | s.i. | s.i. | 4.4 | s.i. | 0.37 | 0.4 | 0 | 0.13 | 0.52 | 0.35 | 0 | 0 | 0.35 | 0 | 0 | 0.2 | 0.2 | 0.63 | 0 | 0.13 | 0.68 | 0.21 | 0 | 0 | 0.21 |  |  |  |  | 0.19 | 0.62 | 0 | 0.12 | 0.74 | 0.52 | 0 | 0.15 | 0.67 | 0.71 | 1.06 | 1.84 | 0.55 | 1.75 |  | 1.95 | 0.5 | 0.55 | 6910960 | 150 | 2296 | 34.7 | 18.1 | 0.001 | 500 | 0 | 0 | 0.00116144 | 0.37
122 |  | 5 | 2408 | 2870 | 6910960 | 150 | 2296 | 0.84 | 40.6 | 10 | 39.7 | 1.11 | 20.1 | GP | LC | 0.00062 | 0 | 0.001 | 500 | variable | 0 | 0 | 0 | 0.5 | 1 | s.i. | s.i. | 2 | s.i. | 0.33 | 0.42 | 0 | 0.13 | 0.54 | 0.35 | 0 | 0 | 0.35 | 0.58 | 0 | 0.2 | 0.79 | 0.67 | 0 | 0.13 | 0.72 | 0.22 | 0 | 0 | 0.22 | 0.23 | 0 | 0.04 | 0.26 | 0.19 | 0.66 | 0 | 0.12 | 0.77 | 0.55 | 0 | 0.15 | 0.7 | 0.6 | 0.94 | 0.42 | 0.46 | 1.47 | 1.24 | 1.73 | 0.42 | 0.47 | 6910960 | 150 | 2296 | 39.7 | 20.1 | 0.001 | 500 | 0 | 0 | 0.0009756098 | 0.33
123 | Tomazevic et al. (1996) | V1-AS | 760 | 610 | 463600 | 100 | 488 | 1.25 | 20.8 | 16.9 | 24.5 | 0.34 | 5.2 | GC | BH | 0.0013 | 0 | 0.0026 | 522 | 488 | 0.00372 | 253 | 152 | 1 | 1 | s.i. | s.i. | 2 | 0.52 | 0.77 | 0.43 | 0.38 | 0.25 | 0.76 | 0.31 | 1.02 | 0 | 1.34 | 0.3 | 0.6 | 0.2 | 1.03 | 0.29 | 0.45 | 0.25 | 0.73 | 0.23 | 0.94 | 0 | 1.17 | 0.13 | 0.57 | 0.07 | 0.78 | 0.3 | 0.14 | 0 | 0.23 | 0.37 | 0.17 | 0.19 | 0.3 | 0.66 | 1.02 | 0.58 | 0.75 | 1.06 | 0.66 | 0.99 | 2.6 | 2.1 | 1.17 | 463600 | 100 | 488 | 24.5 | 5.2 | 0.0026 | 522 | 0.00372 | 253 | 0.03442623 | 0.77
124 |  | V2-AS | 760 | 610 | 463600 | 100 | 488 | 1.25 | 20.8 | 16.9 | 24.5 | 0.34 | 5.2 | GC | BH | 0.0013 | 0 | 0.0026 | 522 | 488 | 0.00372 | 253 | 152 | 2 | 1 | s.i. | s.i. | 2 | 0.68 | 1.01 | 0.43 | 0.38 | 0.5 | 0.76 | 0.31 | 1.02 | 0 | 1.34 | 0.3 | 0.6 | 0.32 | 1.03 | 0.29 | 0.45 | 0.5 | 0.73 | 0.23 | 0.94 | 0 | 1.17 | 0.13 | 0.57 | 0.14 | 0.85 | 0.3 | 0.14 | 0 | 0.46 | 0.6 | 0.17 | 0.19 | 0.6 | 0.96 | 1.33 | 0.75 | 0.98 | 1.38 | 0.86 | 1.19 | 3.4 | 1.69 | 1.05 | 463600 | 100 | 488 | 24.5 | 5.2 | 0.0026 | 522 | 0.00372 | 253 | 0.02770492 | 1.01
125 |  | V1-AD | 760 | 610 | 463600 | 100 | 488 | 1.25 | 20.8 | 16.9 | 24.5 | 0.34 | 5.2 | GC | BH | 0.0013 | 0 | 0.0026 | 522 | 488 | 0.00372 | 253 | 152 | 1 | 1 | s.i. | s.i. | 2 | 0.66 | 0.84 | 0.43 | 0.38 | 0.25 | 0.76 | 0.31 | 1.02 | 0 | 1.34 | 0.3 | 0.6 | 0.2 | 1.03 | 0.29 | 0.45 | 0.25 | 0.73 | 0.23 | 0.94 | 0 | 1.17 | 0.13 | 0.57 | 0.07 | 0.78 | 0.3 | 0.14 | 0 | 0.23 | 0.37 | 0.17 | 0.19 | 0.3 | 0.66 | 1.11 | 0.63 | 0.82 | 1.15 | 0.72 | 1.08 | 2.84 | 2.3 | 1.28 | 463600 | 100 | 488 | 24.5 | 5.2 | 0.0026 | 522 | 0.00372 | 253 | 0.03770492 | 0.84
126 |  | V2-AD | 760 | 610 | 463600 | 100 | 488 | 1.25 | 20.8 | 16.9 | 24.5 | 0.34 | 5.2 | GC | BH | 0.0013 | 0 | 0.0026 | 522 | 488 | 0.00372 | 253 | 152 | 2 | 1 | s.i. | s.i. | 2 | 0.7 | 1.02 | 0.43 | 0.38 | 0.5 | 0.76 | 0.31 | 1.02 | 0 | 1.34 | 0.3 | 0.6 | 0.32 | 1.03 | 0.29 | 0.45 | 0.5 | 0.73 | 0.23 | 0.94 | 0 | 1.17 | 0.13 | 0.57 | 0.14 | 0.85 | 0.3 | 0.14 | 0 | 0.46 | 0.6 | 0.17 | 0.19 | 0.6 | 0.96 | 1.35 | 0.76 | 0.99 | 1.4 | 0.87 | 1.2 | 3.44 | 1.71 | 1.06 | 463600 | 100 | 488 | 24.5 | 5.2 | 0.0026 | 522 | 0.00372 | 253 | 0.02803279 | 1.02
127 |  | V1-BS | 760 | 610 | 463600 | 100 | 488 | 1.25 | 20.8 | 16.9 | 24.5 | 0.34 | 5.2 | GC | BH | 0.0013 | 0 | 0.0026 | 522 | 488 | 0.00372 | 253 | 152 | 1 | 1 | s.i. | s.i. | 2 | 0.51 | 0.68 | 0.43 | 0.38 | 0.25 | 0.76 | 0.31 | 1.02 | 0 | 1.34 | 0.3 | 0.6 | 0.2 | 1.03 | 0.29 | 0.45 | 0.25 | 0.73 | 0.23 | 0.94 | 0 | 1.17 | 0.13 | 0.57 | 0.07 | 0.78 | 0.3 | 0.14 | 0 | 0.23 | 0.37 | 0.17 | 0.19 | 0.3 | 0.66 | 0.89 | 0.51 | 0.66 | 0.93 | 0.58 | 0.87 | 2.28 | 1.84 | 1.03 | 463600 | 100 | 488 | 24.5 | 5.2 | 0.0026 | 522 | 0.00372 | 253 | 0.03016393 | 0.68
128 |  | V2-BS | 760 | 610 | 463600 | 100 | 488 | 1.25 | 20.8 | 16.9 | 24.5 | 0.34 | 5.2 | GC | BH | 0.0013 | 0 | 0.0026 | 522 | 488 | 0.00372 | 253 | 152 | 2 | 1 | s.i. | s.i. | 2 | 0.68 | 0.74 | 0.43 | 0.38 | 0.5 | 0.76 | 0.31 | 1.02 | 0 | 1.34 | 0.3 | 0.6 | 0.32 | 1.03 | 0.29 | 0.45 | 0.5 | 0.73 | 0.23 | 0.94 | 0 | 1.17 | 0.13 | 0.57 | 0.14 | 0.85 | 0.3 | 0.14 | 0 | 0.46 | 0.6 | 0.17 | 0.19 | 0.6 | 0.96 | 0.98 | 0.55 | 0.72 | 1.01 | 0.63 | 0.87 | 2.49 | 1.24 | 0.77 | 463600 | 100 | 488 | 24.5 | 5.2 | 0.0026 | 522 | 0.00372 | 253 | 0.02032787 | 0.74
129 |  | V1-BD | 760 | 610 | 463600 | 100 | 488 | 1.25 | 20.8 | 16.9 | 24.5 | 0.34 | 5.2 | GC | BH | 0.0013 | 0 | 0.0026 | 522 | 488 | 0.00372 | 253 | 152 | 1 | 1 | s.i. | s.i. | 2 | 0.54 | 0.7 | 0.43 | 0.38 | 0.25 | 0.76 | 0.31 | 1.02 | 0 | 1.34 | 0.3 | 0.6 | 0.2 | 1.03 | 0.29 | 0.45 | 0.25 | 0.73 | 0.23 | 0.94 | 0 | 1.17 | 0.13 | 0.57 | 0.07 | 0.78 | 0.3 | 0.14 | 0 | 0.23 | 0.37 | 0.17 | 0.19 | 0.3 | 0.66 | 0.93 | 0.53 | 0.68 | 0.96 | 0.6 | 0.9 | 2.37 | 1.92 | 1.07 | 463600 | 100 | 488 | 24.5 | 5.2 | 0.0026 | 522 | 0.00372 | 253 | 0.03147541 | 0.7
130 |  | V2-BD | 760 | 610 | 463600 | 100 | 488 | 1.25 | 20.8 | 16.9 | 24.5 | 0.34 | 5.2 | GC | BH | 0.0013 | 0 | 0.0026 | 522 | 488 | 0.00372 | 253 | 152 | 2 | 1 | s.i. | s.i. | 2 | 0.67 | 0.83 | 0.43 | 0.38 | 0.5 | 0.76 | 0.31 | 1.02 | 0 | 1.34 | 0.3 | 0.6 | 0.32 | 1.03 | 0.29 | 0.45 | 0.5 | 0.73 | 0.23 | 0.94 | 0 | 1.17 | 0.13 | 0.57 | 0.14 | 0.85 | 0.3 | 0.14 | 0 | 0.46 | 0.6 | 0.17 | 0.19 | 0.6 | 0.96 | 1.09 | 0.62 | 0.81 | 1.13 | 0.71 | 0.98 | 2.79 | 1.39 | 0.86 | 463600 | 100 | 488 | 24.5 | 5.2 | 0.0026 | 522 | 0.00372 | 253 | 0.02278689 | 0.83
131 |  | V1-CS | 760 | 610 | 463600 | 100 | 488 | 1.25 | 20.8 | 16.9 | 24.5 | 0.34 | 5.2 | GC | BH | 0.0013 | 0 | 0.0026 | 522 | 488 | 0.00372 | 253 | 152 | 1 | 1 | s.i. | s.i. | 2 | 0.46 | 0.54 | 0.43 | 0.38 | 0.25 | 0.76 | 0.31 | 1.02 | 0 | 1.34 | 0.3 | 0.6 | 0.2 | 1.03 | 0.29 | 0.45 | 0.25 | 0.73 | 0.23 | 0.94 | 0 | 1.17 | 0.13 | 0.57 | 0.07 | 0.78 | 0.3 | 0.14 | 0 | 0.23 | 0.37 | 0.17 | 0.19 | 0.3 | 0.66 | 0.71 | 0.4 | 0.52 | 0.73 | 0.46 | 0.69 | 1.8 | 1.46 | 0.81 | 463600 | 100 | 488 | 24.5 | 5.2 | 0.0026 | 522 | 0.00372 | 253 | 0.02393443 | 0.54
132 |  | V2-CS | 760 | 610 | 463600 | 100 | 488 | 1.25 | 20.8 | 16.9 | 24.5 | 0.34 | 5.2 | GC | BH | 0.0013 | 0 | 0.0026 | 522 | 488 | 0.00372 | 253 | 152 | 2 | 1 | s.i. | s.i. | 2 | 0.63 | 0.81 | 0.43 | 0.38 | 0.5 | 0.76 | 0.31 | 1.02 | 0 | 1.34 | 0.3 | 0.6 | 0.32 | 1.03 | 0.29 | 0.45 | 0.5 | 0.73 | 0.23 | 0.94 | 0 | 1.17 | 0.13 | 0.57 | 0.14 | 0.85 | 0.3 | 0.14 | 0 | 0.46 | 0.6 | 0.17 | 0.19 | 0.6 | 0.96 | 1.07 | 0.6 | 0.79 | 1.11 | 0.69 | 0.95 | 2.72 | 1.35 | 0.84 | 463600 | 100 | 488 | 24.5 | 5.2 | 0.0026 | 522 | 0.00372 | 253 | 0.02213115 | 0.81
133 |  | V1-CD | 760 | 610 | 463600 | 100 | 488 | 1.25 | 20.8 | 16.9 | 24.5 | 0.34 | 5.2 | GC | BH | 0.0013 | 0 | 0.0026 | 522 | 488 | 0.00372 | 253 | 152 | 1 | 1 | s.i. | s.i. | 2 | 0.53 | 0.72 | 0.43 | 0.38 | 0.25 | 0.76 | 0.31 | 1.02 | 0 | 1.34 | 0.3 | 0.6 | 0.2 | 1.03 | 0.29 | 0.45 | 0.25 | 0.73 | 0.23 | 0.94 | 0 | 1.17 | 0.13 | 0.57 | 0.07 | 0.78 | 0.3 | 0.14 | 0 | 0.23 | 0.37 | 0.17 | 0.19 | 0.3 | 0.66 | 0.95 | 0.54 | 0.7 | 0.98 | 0.61 | 0.92 | 2.42 | 1.95 | 1.09 | 463600 | 100 | 488 | 24.5 | 5.2 | 0.0026 | 522 | 0.00372 | 253 | 0.03196721 | 0.72
134 |  | V2-CD | 760 | 610 | 463600 | 100 | 488 | 1.25 | 20.8 | 16.9 | 24.5 | 0.34 | 5.2 | GC | BH | 0.0013 | 0 | 0.0026 | 522 | 488 | 0.00372 | 253 | 152 | 2 | 1 | s.i. | s.i. | 2 | 0.77 | 0.94 | 0.43 | 0.38 | 0.5 | 0.76 | 0.31 | 1.02 | 0 | 1.34 | 0.3 | 0.6 | 0.32 | 1.03 | 0.29 | 0.45 | 0.5 | 0.73 | 0.23 | 0.94 | 0 | 1.17 | 0.13 | 0.57 | 0.14 | 0.85 | 0.3 | 0.14 | 0 | 0.46 | 0.6 | 0.17 | 0.19 | 0.6 | 0.96 | 1.24 | 0.7 | 0.91 | 1.29 | 0.8 | 1.11 | 3.17 | 1.57 | 0.98 | 463600 | 100 | 488 | 24.5 | 5.2 | 0.0026 | 522 | 0.00372 | 253 | 0.0257377 | 0.94
135 |  | V1-DS | 760 | 610 | 463600 | 100 | 488 | 1.25 | 20.8 | 16.9 | 24.5 | 0.34 | 5.2 | GC | BH | 0.0013 | 0 | 0.0026 | 522 | 488 | 0.00372 | 253 | 152 | 1 | 1 | s.i. | s.i. | 2 | 0.5 | 0.67 | 0.43 | 0.38 | 0.25 | 0.76 | 0.31 | 1.02 | 0 | 1.34 | 0.3 | 0.6 | 0.2 | 1.03 | 0.29 | 0.45 | 0.25 | 0.73 | 0.23 | 0.94 | 0 | 1.17 | 0.13 | 0.57 | 0.07 | 0.78 | 0.3 | 0.14 | 0 | 0.23 | 0.37 | 0.17 | 0.19 | 0.3 | 0.66 | 0.88 | 0.5 | 0.65 | 0.91 | 0.57 | 0.86 | 2.24 | 1.82 | 1.01 | 463600 | 100 | 488 | 24.5 | 5.2 | 0.0026 | 522 | 0.00372 | 253 | 0.02983607 | 0.67
136 |  | V2-DS | 760 | 610 | 463600 | 100 | 488 | 1.25 | 20.8 | 16.9 | 24.5 | 0.34 | 5.2 | GC | BH | 0.0013 | 0 | 0.0026 | 522 | 488 | 0.00372 | 253 | 152 | 2 | 1 | s.i. | s.i. | 2 | 0.77 | 0.88 | 0.43 | 0.38 | 0.5 | 0.76 | 0.31 | 1.02 | 0 | 1.34 | 0.3 | 0.6 | 0.32 | 1.03 | 0.29 | 0.45 | 0.5 | 0.73 | 0.23 | 0.94 | 0 | 1.17 | 0.13 | 0.57 | 0.14 | 0.85 | 0.3 | 0.14 | 0 | 0.46 | 0.6 | 0.17 | 0.19 | 0.6 | 0.96 | 1.16 | 0.66 | 0.86 | 1.21 | 0.75 | 1.04 | 2.97 | 1.48 | 0.92 | 463600 | 100 | 488 | 24.5 | 5.2 | 0.0026 | 522 | 0.00372 | 253 | 0.0242623 | 0.88
137 |  | V1-DD | 760 | 610 | 463600 | 100 | 488 | 1.25 | 20.8 | 16.9 | 24.5 | 0.34 | 5.2 | GC | BH | 0.0013 | 0 | 0.0026 | 522 | 488 | 0.00372 | 253 | 152 | 1 | 1 | s.i. | s.i. | 2 | 0.57 | 0.7 | 0.43 | 0.38 | 0.25 | 0.76 | 0.31 | 1.02 | 0 | 1.34 | 0.3 | 0.6 | 0.2 | 1.03 | 0.29 | 0.45 | 0.25 | 0.73 | 0.23 | 0.94 | 0 | 1.17 | 0.13 | 0.57 | 0.07 | 0.78 | 0.3 | 0.14 | 0 | 0.23 | 0.37 | 0.17 | 0.19 | 0.3 | 0.66 | 0.93 | 0.52 | 0.68 | 0.96 | 0.6 | 0.9 | 2.37 | 1.91 | 1.07 | 463600 | 100 | 488 | 24.5 | 5.2 | 0.0026 | 522 | 0.00372 | 253 | 0.03131148 | 0.7
138 |  | V2-DD | 760 | 610 | 463600 | 100 | 488 | 1.25 | 20.8 | 16.9 | 24.5 | 0.34 | 5.2 | GC | BH | 0.0013 | 0 | 0.0026 | 522 | 488 | 0.00372 | 253 | 152 | 2 | 1 | s.i. | s.i. | 2 | 0.81 | 0.99 | 0.43 | 0.38 | 0.5 | 0.76 | 0.31 | 1.02 | 0 | 1.34 | 0.3 | 0.6 | 0.32 | 1.03 | 0.29 | 0.45 | 0.5 | 0.73 | 0.23 | 0.94 | 0 | 1.17 | 0.13 | 0.57 | 0.14 | 0.85 | 0.3 | 0.14 | 0 | 0.46 | 0.6 | 0.17 | 0.19 | 0.6 | 0.96 | 1.3 | 0.74 | 0.96 | 1.35 | 0.84 | 1.16 | 3.33 | 1.65 | 1.03 | 463600 | 100 | 488 | 24.5 | 5.2 | 0.0026 | 522 | 0.00372 | 253 | 0.02704918 | 0.99
139 | Matsumura (1987) | CW411-M | 1800 | 1720 | 3096000 | 150 | 1655 | 1.05 | 24 | 32.9 | 32.9 | 0.68 | 9.5 | GP | BH | 0.003 | 0.00083 | 0.00083 | 386 | s.i. | 0.00071 | 386 | s.i. | 0 | 0.5 | s.i. | s.i. | 2 | s.i. | 0.44 | 0.39 | 0.13 | 0 | 0.52 | 0.21 | 0.25 | 0 | 0.46 | 0.48 | 0.18 | 0 | 0.65 | 0.7 | 0.16 | 0 | 0.49 | 0.25 | 0.27 | 0 | 0.52 | 0.28 | 0.77 | 0 | 1.06 | 0.46 | 0.65 | 0 | 0 | 0.65 | 0.34 | 0.16 | 0 | 0.51 | 0.88 | 1.01 | 0.71 | 0.93 | 0.88 | 0.44 | 1.01 | 0.71 | 0.91 | 3096000 | 150 | 1655 | 32.9 | 9.5 | 0.00083 | 386 | 0.00071 | 386 | 0.002751938 | 0.44
140 |  | CW412-M | 1800 | 1720 | 3096000 | 150 | 1655 | 1.05 | 24 | 32.9 | 32.9 | 0.96 | 15.6 | GP | BH | 0.0037 | 0.00083 | 0.00083 | 386 | s.i. | 0.00071 | 386 | s.i. | 0 | 0.5 | s.i. | s.i. | 2 | s.i. | 0.61 | 0.5 | 0.13 | 0 | 0.63 | 0.21 | 0.25 | 0 | 0.46 | 0.61 | 0.18 | 0 | 0.79 | 0.9 | 0.16 | 0 | 0.63 | 0.32 | 0.27 | 0 | 0.59 | 0.37 | 0.77 | 0 | 1.14 | 0.59 | 0.92 | 0 | 0 | 0.92 | 0.48 | 0.16 | 0 | 0.65 | 1.01 | 1.4 | 0.81 | 1.01 | 1.08 | 0.56 | 1.09 | 0.69 | 0.99 | 3096000 | 150 | 1655 | 32.9 | 15.6 | 0.00083 | 386 | 0.00071 | 386 | 0.002674419 | 0.61
141 |  | CW311-M | 1800 | 1320 | 2376000 | 150 | 1255 | 1.36 | 24 | 32.9 | 32.9 | 0.68 | 9.5 | GP | BH | 0.00391 | 0.00072 | 0.00072 | 386 | s.i. | 0.00071 | 386 | s.i. | 0 | 0.5 | s.i. | s.i. | 2 | s.i. | 0.46 | 0.35 | 0.13 | 0 | 0.48 | 0.21 | 0.25 | 0 | 0.46 | 0.43 | 0.18 | 0 | 0.61 | 0.62 | 0.16 | 0 | 0.49 | 0.21 | 0.27 | 0 | 0.49 | 0.3 | 0.74 | 0 | 1.04 | 0.44 | 0.5 | 0 | 0 | 0.5 | 0.34 | 0.16 | 0 | 0.51 | 1.29 | 1.36 | 1.02 | 1.26 | 1.28 | 0.6 | 1.42 | 1.24 | 1.23 | 2376000 | 150 | 1255 | 32.9 | 9.5 | 0.00072 | 386 | 0.00071 | 386 | 0.006262626 | 0.46
142 |  | CW312-M | 1800 | 1320 | 2376000 | 150 | 1255 | 1.36 | 24 | 32.9 | 32.9 | 0.96 | 15.6 | GP | BH | 0.00357 | 0.00072 | 0.00072 | 386 | s.i. | 0.00071 | 386 | s.i. | 0 | 0.5 | s.i. | s.i. | 2 | s.i. | 0.6 | 0.45 | 0.13 | 0 | 0.58 | 0.21 | 0.25 | 0 | 0.46 | 0.56 | 0.18 | 0 | 0.73 | 0.79 | 0.16 | 0 | 0.63 | 0.27 | 0.27 | 0 | 0.55 | 0.36 | 0.74 | 0 | 1.09 | 0.56 | 0.71 | 0 | 0 | 0.71 | 0.48 | 0.16 | 0 | 0.65 | 1.4 | 1.78 | 1.11 | 1.28 | 1.49 | 0.74 | 1.45 | 1.15 | 1.26 | 2376000 | 150 | 1255 | 32.9 | 15.6 | 0.00072 | 386 | 0.00071 | 386 | 0.005808081 | 0.6
143 |  | CW211-M | 1800 | 920 | 1656000 | 150 | 855 | 1.96 | 24 | 32.9 | 32.9 | 0.68 | 9.5 | GP | BH | 0.00561 | 0.00103 | 0.00103 | 386 | s.i. | 0.00071 | 386 | s.i. | 0 | 0.5 | s.i. | s.i. | 2 | s.i. | 0.57 | 0.29 | 0.13 | 0 | 0.42 | 0.21 | 0.25 | 0 | 0.46 | 0.36 | 0.18 | 0 | 0.54 | 0.47 | 0.15 | 0 | 0.49 | 0.15 | 0.27 | 0 | 0.43 | 0.32 | 0.79 | 0 | 1.11 | 0.4 | 0.35 | 0 | 0 | 0.35 | 0.34 | 0.16 | 0 | 0.51 | 2.69 | 2.44 | 2.08 | 2.26 | 2.61 | 1.01 | 2.78 | 3.2 | 2.21 | 1656000 | 150 | 855 | 32.9 | 9.5 | 0.00103 | 386 | 0.00071 | 386 | 0.02318841 | 0.57
144 |  | CW212-M | 1800 | 920 | 1656000 | 150 | 855 | 1.96 | 24 | 32.9 | 32.9 | 0.96 | 15.6 | GP | BH | 0.00367 | 0.00103 | 0.00103 | 386 | s.i. | 0.00071 | 386 | s.i. | 0 | 0.5 | s.i. | s.i. | 2 | s.i. | 0.53 | 0.37 | 0.13 | 0 | 0.5 | 0.21 | 0.25 | 0 | 0.46 | 0.46 | 0.18 | 0 | 0.64 | 0.6 | 0.15 | 0 | 0.63 | 0.2 | 0.27 | 0 | 0.47 | 0.35 | 0.79 | 0 | 1.14 | 0.51 | 0.49 | 0 | 0 | 0.49 | 0.48 | 0.16 | 0 | 0.65 | 2.09 | 2.27 | 1.63 | 1.64 | 2.2 | 0.91 | 2.02 | 2.1 | 1.6 | 1656000 | 150 | 855 | 32.9 | 15.6 | 0.00103 | 386 | 0.00071 | 386 | 0.01521739 | 0.53
145 |  | CW301-M | 1800 | 1320 | 2376000 | 150 | 1255 | 1.36 | 24 | 32.9 | 32.9 | 0.68 | 9.5 | GP | BH | 0.00391 | 0.00072 | 0.00072 | 386 | s.i. | 0 | 386 | s.i. | 0 | 0.5 | s.i. | s.i. | 2 | s.i. | 0.3 | 0.35 | 0 | 0 | 0.35 | 0.21 | 0 | 0 | 0.21 | 0.43 | 0 | 0 | 0.43 | 0.62 | 0 | 0 | 0.49 | 0.21 | 0 | 0 | 0.21 | 0.3 | 0.37 | 0 | 0.67 | 0.22 | 0.5 | 0 | 0 | 0.5 | 0.34 | 0 | 0 | 0.34 | 1.15 | 1.92 | 0.93 | 0.82 | 1.9 | 0.6 | 1.87 | 0.8 | 1.18 | 2376000 | 150 | 1255 | 32.9 | 9.5 | 0.00072 | 386 | 0 | 386 | 0.004040404 | 0.3
146 |  | CW302-M | 1800 | 1320 | 2376000 | 150 | 1255 | 1.36 | 24 | 32.9 | 32.9 | 0.68 | 9.5 | GP | BH | 0.00391 | 0.00072 | 0.00072 | 386 | s.i. | 0 | 386 | s.i. | 0 | 0.5 | s.i. | s.i. | 2 | s.i. | 0.37 | 0.35 | 0 | 0 | 0.35 | 0.21 | 0 | 0 | 0.21 | 0.43 | 0 | 0 | 0.43 | 0.62 | 0 | 0 | 0.49 | 0.21 | 0 | 0 | 0.21 | 0.3 | 0.37 | 0 | 0.67 | 0.22 | 0.5 | 0 | 0 | 0.5 | 0.34 | 0 | 0 | 0.34 | 1.42 | 2.37 | 1.15 | 1.01 | 2.35 | 0.75 | 2.31 | 0.99 | 1.46 | 2376000 | 150 | 1255 | 32.9 | 9.5 | 0.00072 | 386 | 0 | 386 | 0.005 | 0.37
147 |  | CW31P-M | 1800 | 1320 | 2376000 | 150 | 1255 | 1.36 | 24 | 32.9 | 32.9 | 0.68 | 9.5 | GP | BH | 0.00391 | 0.00072 | 0.00072 | 386 | s.i. | 0.00071 | 386 | s.i. | 0 | 0.5 | s.i. | s.i. | 2 | s.i. | 0.42 | 0.35 | 0.13 | 0 | 0.48 | 0.21 | 0.25 | 0 | 0.46 | 0.43 | 0.18 | 0 | 0.61 | 0.62 | 0.16 | 0 | 0.49 | 0.21 | 0.27 | 0 | 0.49 | 0.3 | 0.74 | 0 | 1.04 | 0.44 | 0.5 | 0 | 0 | 0.5 | 0.34 | 0.16 | 0 | 0.51 | 1.18 | 1.24 | 0.93 | 1.15 | 1.17 | 0.55 | 1.3 | 1.13 | 1.12 | 2376000 | 150 | 1255 | 32.9 | 9.5 | 0.00072 | 386 | 0.00071 | 386 | 0.005707071 | 0.42
148 |  | CW32-M | 1800 | 1320 | 2376000 | 150 | 1255 | 1.36 | 24 | 32.9 | 32.9 | 0.68 | 9.5 | GP | BH | 0.00391 | 0.00072 | 0.00072 | 386 | s.i. | 0.00148 | 386 | s.i. | 0 | 0.5 | s.i. | s.i. | 2 | s.i. | 0.45 | 0.35 | 0.27 | 0 | 0.62 | 0.21 | 0.51 | 0 | 0.72 | 0.43 | 0.37 | 0 | 0.8 | 0.62 | 0.33 | 0 | 0.49 | 0.21 | 0.57 | 0 | 0.78 | 0.3 | 0.9 | 0 | 1.2 | 0.44 | 0.5 | 0 | 0 | 0.5 | 0.34 | 0.34 | 0 | 0.68 | 0.99 | 0.85 | 0.77 | 1.24 | 0.78 | 0.51 | 1.41 | 1.23 | 0.9 | 2376000 | 150 | 1255 | 32.9 | 9.5 | 0.00072 | 386 | 0.00148 | 386 | 0.006212121 | 0.45
149 |  | CW33-M | 1800 | 1320 | 2376000 | 150 | 1255 | 1.36 | 24 | 32.9 | 32.9 | 0.68 | 9.5 | GP | BH | 0.00391 | 0.00072 | 0.00072 | 386 | s.i. | 0.00222 | 386 | s.i. | 0 | 0.5 | s.i. | s.i. | 2 | s.i. | 0.56 | 0.35 | 0.41 | 0 | 0.76 | 0.21 | 0.77 | 0 | 0.98 | 0.43 | 0.55 | 0 | 0.98 | 0.62 | 0.49 | 0 | 0.49 | 0.21 | 0.86 | 0 | 1.07 | 0.3 | 1.02 | 0 | 1.32 | 0.44 | 0.5 | 0 | 0 | 0.5 | 0.34 | 0.22 | 0 | 0.56 | 1.01 | 0.78 | 0.78 | 1.55 | 0.72 | 0.58 | 1.75 | 1.53 | 1.36 | 2376000 | 150 | 1255 | 32.9 | 9.5 | 0.00072 | 386 | 0.00222 | 386 | 0.007727273 | 0.56
150 |  | CW31A2-M | 1800 | 1320 | 2376000 | 150 | 1255 | 1.36 | 24 | 32.9 | 32.9 | 0.96 | 15.6 | GP | BH | 0.00391 | 0.00072 | 0.00072 | 386 | s.i. | 0.00071 | 386 | s.i. | 0.49 | 0.5 | s.i. | s.i. | 2 | s.i. | 0.69 | 0.45 | 0.13 | 0.12 | 0.7 | 0.35 | 0.25 | 0 | 0.59 | 0.56 | 0.18 | 0.3 | 1.03 | 0.79 | 0.16 | 0.12 | 0.63 | 0.27 | 0.27 | 0 | 0.55 | 0.37 | 0.74 | 0.04 | 1.14 | 0.56 | 0.71 | 0 | 0.11 | 0.82 | 0.48 | 0.16 | 0.15 | 0.79 | 1.34 | 1.59 | 0.91 | 1.49 | 1.73 | 0.82 | 1.68 | 1.15 | 1.19 | 2376000 | 150 | 1255 | 32.9 | 15.6 | 0.00072 | 386 | 0.00071 | 386 | 0.005808081 | 0.69
151 |  | CW31A3-M | 1800 | 1320 | 2376000 | 150 | 1255 | 1.36 | 24 | 32.9 | 32.9 | 0.96 | 15.6 | GP | BH | 0.00391 | 0.00072 | 0.00072 | 386 | s.i. | 0.00071 | 386 | s.i. | 0.98 | 0.5 | s.i. | s.i. | 2 | s.i. | 0.72 | 0.45 | 0.13 | 0.25 | 0.83 | 0.48 | 0.25 | 0 | 0.73 | 0.56 | 0.18 | 0.59 | 1.32 | 0.79 | 0.16 | 0.25 | 0.63 | 0.27 | 0.27 | 0 | 0.55 | 0.37 | 0.74 | 0.08 | 1.18 | 0.56 | 0.71 | 0 | 0.23 | 0.93 | 0.48 | 0.16 | 0.29 | 0.94 | 1.19 | 1.34 | 0.74 | 1.55 | 1.8 | 0.83 | 1.76 | 1.05 | 1.04 | 2376000 | 150 | 1255 | 32.9 | 15.6 | 0.00072 | 386 | 0.00071 | 386 | 0.00530303 | 0.72
152 |  | CW31A4-M | 1800 | 1320 | 2376000 | 150 | 1255 | 1.36 | 24 | 32.9 | 32.9 | 0.96 | 15.6 | GP | BH | 0.00391 | 0.00072 | 0.00072 | 386 | s.i. | 0.00071 | 386 | s.i. | 1.47 | 0.5 | s.i. | s.i. | 2 | s.i. | 0.91 | 0.45 | 0.13 | 0.37 | 0.95 | 0.62 | 0.25 | 0 | 0.87 | 0.56 | 0.18 | 0.86 | 1.6 | 0.79 | 0.16 | 0.37 | 0.63 | 0.27 | 0.27 | 0 | 0.55 | 0.37 | 0.74 | 0.12 | 1.22 | 0.56 | 0.71 | 0 | 0.34 | 1.05 | 0.48 | 0.16 | 0.44 | 1.09 | 1.3 | 1.42 | 0.77 | 1.95 | 2.26 | 1.01 | 2.21 | 1.18 | 1.13 | 2376000 | 150 | 1255 | 32.9 | 15.6 | 0.00072 | 386 | 0.00071 | 386 | 0.005959596 | 0.91
153 |  | CW30A2-M | 1800 | 1370 | 2466000 | 150 | 1293 | 1.31 | 24 | 32.9 | 32.9 | 0.59 | 8.1 | GP | BH | 0.00377 | 0.00069 | 0.00069 | 386 | s.i. | 0 | 386 | s.i. | 0.49 | 0.5 | s.i. | s.i. | 2 | s.i. | 0.47 | 0.33 | 0 | 0.12 | 0.45 | 0.35 | 0 | 0 | 0.35 | 0.41 | 0 | 0.3 | 0.71 | 0.58 | 0 | 0.12 | 0.46 | 0.2 | 0 | 0 | 0.2 | 0.28 | 0.36 | 0.04 | 0.68 | 0.22 | 0.45 | 0 | 0.11 | 0.56 | 0.3 | 0 | 0.15 | 0.44 | 1.37 | 1.78 | 0.87 | 1.36 | 3.1 | 0.91 | 2.84 | 1.1 | 1.39 | 2466000 | 150 | 1293 | 32.9 | 8.1 | 0.00069 | 386 | 0 | 386 | 0.005352798 | 0.47
154 |  | CW32A2-M | 1800 | 1370 | 2466000 | 150 | 1293 | 1.31 | 24 | 32.9 | 32.9 | 0.59 | 8.1 | GP | BH | 0.00377 | 0.00069 | 0.00069 | 386 | s.i. | 0.00148 | 386 | s.i. | 0.49 | 0.5 | s.i. | s.i. | 2 | s.i. | 0.74 | 0.33 | 0.27 | 0.12 | 0.72 | 0.35 | 0.51 | 0 | 0.86 | 0.41 | 0.37 | 0.3 | 1.07 | 0.58 | 0.32 | 0.12 | 0.46 | 0.2 | 0.57 | 0 | 0.77 | 0.28 | 0.89 | 0.04 | 1.21 | 0.4 | 0.45 | 0 | 0.11 | 0.56 | 0.3 | 0.34 | 0.15 | 0.79 | 1.35 | 1.13 | 0.91 | 2.13 | 1.26 | 0.81 | 2.4 | 1.73 | 1.24 | 2466000 | 150 | 1293 | 32.9 | 8.1 | 0.00069 | 386 | 0.00148 | 386 | 0.008418491 | 0.74
155 |  | CW33A2-M | 1800 | 1370 | 2466000 | 150 | 1293 | 1.31 | 24 | 32.9 | 32.9 | 0.59 | 8.1 | GP | BH | 0.00377 | 0.00069 | 0.00069 | 386 | s.i. | 0.00222 | 386 | s.i. | 0.49 | 0.5 | s.i. | s.i. | 2 | s.i. | 0.84 | 0.33 | 0.4 | 0.12 | 0.86 | 0.35 | 0.77 | 0 | 1.12 | 0.41 | 0.55 | 0.3 | 1.26 | 0.58 | 0.48 | 0.12 | 0.46 | 0.2 | 0.86 | 0 | 1.06 | 0.28 | 1.01 | 0.04 | 1.32 | 0.4 | 0.45 | 0 | 0.11 | 0.56 | 0.3 | 0.22 | 0.15 | 0.66 | 1.29 | 0.99 | 0.88 | 2.42 | 1.05 | 0.83 | 2.73 | 1.96 | 1.66 | 2466000 | 150 | 1293 | 32.9 | 8.1 | 0.00069 | 386 | 0.00222 | 386 | 0.009537713 | 0.84
156 |  | CW34A2-M | 1800 | 1370 | 2466000 | 150 | 1293 | 1.31 | 24 | 32.9 | 32.9 | 0.59 | 8.1 | GP | BH | 0.00377 | 0.00069 | 0.00069 | 386 | s.i. | 0.00335 | 386 | s.i. | 0.49 | 0.5 | s.i. | s.i. | 2 | s.i. | 0.95 | 0.33 | 0.61 | 0.12 | 1.06 | 0.35 | 1.16 | 0 | 1.51 | 0.41 | 0.83 | 0.3 | 1.28 | 0.58 | 0.73 | 0.12 | 0.46 | 0.2 | 1.29 | 0 | 1.49 | 0.28 | 1.15 | 0.04 | 1.47 | 0.4 | 0.45 | 0 | 0.11 | 0.56 | 0.3 | 0.26 | 0.15 | 0.7 | 1.18 | 0.83 | 0.97 | 2.74 | 0.84 | 0.85 | 3.08 | 2.22 | 1.78 | 2466000 | 150 | 1293 | 32.9 | 8.1 | 0.00069 | 386 | 0.00335 | 386 | 0.01080292 | 0.95
157 |  | CWB31PA2-M | 1800 | 1370 | 2466000 | 150 | 1293 | 1.31 | 24 | 32.9 | 32.9 | 0.59 | 8.1 | GP | BH | 0.0014 | 0.00069 | 0.00069 | 386 | s.i. | 0.00071 | 386 | s.i. | 0.49 | 0.5 | s.i. | s.i. | 2 | s.i. | 0.68 | 0.33 | 0.13 | 0.12 | 0.58 | 0.35 | 0.25 | 0 | 0.59 | 0.41 | 0.18 | 0.3 | 0.88 | 0.58 | 0.16 | 0.12 | 0.46 | 0.2 | 0.27 | 0 | 0.47 | 0.22 | 0.72 | 0.04 | 0.99 | 0.4 | 0.45 | 0 | 0.11 | 0.56 | 0.3 | 0.16 | 0.15 | 0.61 | 1.53 | 1.49 | 1 | 1.95 | 1.87 | 0.9 | 2.19 | 1.57 | 1.46 | 2466000 | 150 | 1293 | 32.9 | 8.1 | 0.00069 | 386 | 0.00071 | 386 | 0.007639903 | 0.68
158 |  | CW30A3-M | 1800 | 1320 | 2376000 | 150 | 1255 | 1.36 | 24 | 32.9 | 32.9 | 0.96 | 15.6 | GP | BH | 0.00391 | 0.00072 | 0.00072 | 386 | s.i. | 0 | 386 | s.i. | 0.98 | 0.5 | s.i. | s.i. | 2 | s.i. | 0.8 | 0.45 | 0 | 0.25 | 0.7 | 0.48 | 0 | 0 | 0.48 | 0.56 | 0 | 0.59 | 1.14 | 0.79 | 0 | 0.25 | 0.63 | 0.27 | 0 | 0 | 0.27 | 0.37 | 0.37 | 0.08 | 0.82 | 0.22 | 0.71 | 0 | 0.23 | 0.93 | 0.48 | 0 | 0.29 | 0.78 | 1.57 | 2.25 | 0.95 | 1.73 | 4.02 | 1.34 | 5.06 | 1.17 | 1.41 | 2376000 | 150 | 1255 | 32.9 | 15.6 | 0.00072 | 386 | 0 | 386 | 0.005909091 | 0.8
159 |  | CW30PA3-M | 1800 | 1320 | 2376000 | 150 | 1255 | 1.36 | 24 | 32.9 | 32.9 | 0.59 | 8.1 | GP | BH | 0.00391 | 0.00072 | 0.00072 | 386 | s.i. | 0 | 386 | s.i. | 0.98 | 0.5 | s.i. | s.i. | 2 | s.i. | 0.44 | 0.32 | 0 | 0.25 | 0.57 | 0.48 | 0 | 0 | 0.48 | 0.4 | 0 | 0.56 | 0.96 | 0.57 | 0 | 0.25 | 0.46 | 0.2 | 0 | 0 | 0.2 | 0.28 | 0.37 | 0.08 | 0.73 | 0.22 | 0.43 | 0 | 0.23 | 0.66 | 0.3 | 0 | 0.29 | 0.59 | 1.05 | 1.24 | 0.62 | 1.32 | 3.07 | 0.82 | 2.78 | 0.91 | 1.02 | 2376000 | 150 | 1255 | 32.9 | 8.1 | 0.00072 | 386 | 0 | 386 | 0.00459596 | 0.44
160 |  | CW32A3-M | 1800 | 1320 | 2376000 | 150 | 1255 | 1.36 | 24 | 32.9 | 32.9 | 0.96 | 15.6 | GP | BH | 0.00391 | 0.00072 | 0.00072 | 386 | s.i. | 0.00148 | 386 | s.i. | 0.98 | 0.5 | s.i. | s.i. | 2 | s.i. | 0.85 | 0.45 | 0.27 | 0.25 | 0.97 | 0.48 | 0.51 | 0 | 1 | 0.56 | 0.37 | 0.59 | 1.51 | 0.79 | 0.33 | 0.25 | 0.63 | 0.27 | 0.57 | 0 | 0.84 | 0.37 | 0.9 | 0.08 | 1.35 | 0.56 | 0.71 | 0 | 0.23 | 0.93 | 0.48 | 0.34 | 0.29 | 1.12 | 1.19 | 1.15 | 0.76 | 1.82 | 1.37 | 0.86 | 2.06 | 1.24 | 1.03 | 2376000 | 150 | 1255 | 32.9 | 15.6 | 0.00072 | 386 | 0.00148 | 386 | 0.006262626 | 0.85
161 |  | CW33A3-M | 1800 | 1320 | 2376000 | 150 | 1255 | 1.36 | 24 | 32.9 | 32.9 | 0.96 | 15.6 | GP | BH | 0.00391 | 0.00072 | 0.00072 | 386 | s.i. | 0.00222 | 386 | s.i. | 0.98 | 0.5 | s.i. | s.i. | 2 | s.i. | 0.93 | 0.45 | 0.41 | 0.25 | 1.1 | 0.48 | 0.77 | 0 | 1.25 | 0.56 | 0.55 | 0.59 | 1.69 | 0.79 | 0.49 | 0.25 | 0.63 | 0.27 | 0.86 | 0 | 1.13 | 0.37 | 1.02 | 0.08 | 1.47 | 0.56 | 0.71 | 0 | 0.23 | 0.93 | 0.48 | 0.22 | 0.29 | 1 | 1.15 | 1.01 | 0.75 | 2.01 | 1.12 | 0.86 | 2.27 | 1.36 | 1.27 | 2376000 | 150 | 1255 | 32.9 | 15.6 | 0.00072 | 386 | 0.00222 | 386 | 0.006868687 | 0.93
162 |  | CW52PA21-M | 1800 | 1970 | 3546000 | 150 | 1880 | 0.91 | 24 | 32.9 | 32.9 | 0.64 | 8.8 | GP | BH | 0.00261 | 0.00096 | 0.00096 | 386 | s.i. | 0.00148 | 386 | s.i. | 0.49 | 0.5 | s.i. | s.i. | 2 | s.i. | 0.79 | 0.39 | 0.27 | 0.12 | 0.78 | 0.35 | 0.51 | 0 | 0.86 | 0.48 | 0.37 | 0.44 | 1.28 | 0.7 | 0.33 | 0.12 | 0.47 | 0.25 | 0.57 | 0 | 0.82 | 0.27 | 0.96 | 0.04 | 1.27 | 0.45 | 0.7 | 0 | 0.11 | 0.81 | 0.32 | 0.34 | 0.15 | 0.81 | 0.91 | 0.83 | 0.56 | 1.51 | 0.87 | 0.57 | 1.6 | 0.88 | 0.89 | 3546000 | 150 | 1880 | 32.9 | 8.8 | 0.00096 | 386 | 0.00148 | 386 | 0.002978003 | 0.79
163 |  | CW52PA22-M | 1800 | 1970 | 3546000 | 150 | 1880 | 0.91 | 24 | 32.9 | 32.9 | 0.64 | 8.8 | GP | BH | 0.00261 | 0.00096 | 0.00096 | 386 | s.i. | 0.00148 | 386 | s.i. | 0.49 | 0.5 | s.i. | s.i. | 2 | s.i. | 0.76 | 0.39 | 0.27 | 0.12 | 0.78 | 0.35 | 0.51 | 0 | 0.86 | 0.48 | 0.37 | 0.44 | 1.28 | 0.7 | 0.33 | 0.12 | 0.47 | 0.25 | 0.57 | 0 | 0.82 | 0.27 | 0.96 | 0.04 | 1.27 | 0.45 | 0.7 | 0 | 0.11 | 0.81 | 0.32 | 0.34 | 0.15 | 0.81 | 0.89 | 0.81 | 0.54 | 1.46 | 0.85 | 0.55 | 1.55 | 0.85 | 0.86 | 3546000 | 150 | 1880 | 32.9 | 8.8 | 0.00096 | 386 | 0.00148 | 386 | 0.002876481 | 0.76
164 |  | CW42PA2-M | 1800 | 1770 | 3186000 | 150 | 1680 | 1.02 | 24 | 32.9 | 32.9 | 0.64 | 8.8 | GP | BH | 0.00242 | 0.0008 | 0.0008 | 386 | s.i. | 0.00148 | 386 | s.i. | 0.49 | 0.5 | s.i. | s.i. | 2 | s.i. | 0.74 | 0.38 | 0.27 | 0.12 | 0.77 | 0.35 | 0.51 | 0 | 0.86 | 0.46 | 0.37 | 0.39 | 1.22 | 0.67 | 0.32 | 0.12 | 0.47 | 0.24 | 0.57 | 0 | 0.81 | 0.26 | 0.92 | 0.04 | 1.22 | 0.44 | 0.63 | 0 | 0.11 | 0.74 | 0.32 | 0.34 | 0.15 | 0.81 | 0.98 | 0.87 | 0.62 | 1.58 | 0.93 | 0.62 | 1.71 | 1.02 | 0.93 | 3186000 | 150 | 1680 | 32.9 | 8.8 | 0.0008 | 386 | 0.00148 | 386 | 0.003841808 | 0.74
165 |  | CW32PA2-M | 1800 | 1370 | 2466000 | 150 | 1280 | 1.31 | 24 | 32.9 | 32.9 | 0.64 | 8.8 | GP | BH | 0.00247 | 0.00069 | 0.00069 | 386 | s.i. | 0.00148 | 386 | s.i. | 0.49 | 0.5 | s.i. | s.i. | 2 | s.i. | 0.71 | 0.34 | 0.27 | 0.12 | 0.73 | 0.35 | 0.51 | 0 | 0.86 | 0.42 | 0.37 | 0.3 | 1.09 | 0.6 | 0.32 | 0.12 | 0.47 | 0.21 | 0.57 | 0 | 0.78 | 0.26 | 0.88 | 0.04 | 1.17 | 0.42 | 0.49 | 0 | 0.11 | 0.6 | 0.32 | 0.34 | 0.15 | 0.81 | 1.28 | 1.08 | 0.86 | 1.96 | 1.2 | 0.79 | 2.22 | 1.56 | 1.15 | 2466000 | 150 | 1280 | 32.9 | 8.8 | 0.00069 | 386 | 0.00148 | 386 | 0.007591241 | 0.71
166 |  | CW22PA21-M | 1800 | 970 | 1746000 | 150 | 880 | 1.86 | 24 | 32.9 | 32.9 | 0.64 | 8.8 | GP | BH | 0.00266 | 0.00049 | 0.00049 | 386 | s.i. | 0.00148 | 386 | s.i. | 0.49 | 0.5 | s.i. | s.i. | 2 | s.i. | 0.54 | 0.28 | 0.26 | 0.12 | 0.66 | 0.35 | 0.51 | 0 | 0.86 | 0.35 | 0.37 | 0.21 | 0.92 | 0.46 | 0.31 | 0.12 | 0.47 | 0.15 | 0.57 | 0 | 0.72 | 0.25 | 0.8 | 0.04 | 1.09 | 0.39 | 0.34 | 0 | 0.11 | 0.46 | 0.32 | 0.34 | 0.15 | 0.81 | 1.52 | 1.16 | 1.09 | 2.11 | 1.39 | 0.92 | 2.6 | 2.19 | 1.24 | 1746000 | 150 | 880 | 32.9 | 8.8 | 0.00049 | 386 | 0.00148 | 386 | 0.01505155 | 0.54
167 |  | CW22PA22-M | 1800 | 970 | 1746000 | 150 | 880 | 1.86 | 24 | 32.9 | 32.9 | 0.64 | 8.8 | GP | BH | 0.00266 | 0.00049 | 0.00049 | 386 | s.i. | 0.00148 | 386 | s.i. | 0.49 | 0.5 | s.i. | s.i. | 2 | s.i. | 0.55 | 0.28 | 0.26 | 0.12 | 0.66 | 0.35 | 0.51 | 0 | 0.86 | 0.35 | 0.37 | 0.21 | 0.92 | 0.46 | 0.31 | 0.12 | 0.47 | 0.15 | 0.57 | 0 | 0.72 | 0.25 | 0.8 | 0.04 | 1.09 | 0.39 | 0.34 | 0 | 0.11 | 0.46 | 0.32 | 0.34 | 0.15 | 0.81 | 1.54 | 1.17 | 1.1 | 2.13 | 1.41 | 0.93 | 2.62 | 2.21 | 1.25 | 1746000 | 150 | 880 | 32.9 | 8.8 | 0.00049 | 386 | 0.00148 | 386 | 0.015189 | 0.55
168 |  | WS4-M | 1600 | 1320 | 2112000 | 150 | 1255 | 1.21 | 24 | 32.9 | 32.9 | 0.99 | 16.2 | GP | LC | 0.00391 | 0.00072 | 0.00072 | 386 | s.i. | 0.00107 | 386 | s.i. | 0 | 0.5 | s.i. | s.i. | 2 | s.i. | 1.01 | 0.48 | 0.2 | 0 | 0.68 | 0.21 | 0.37 | 0 | 0.58 | 0.59 | 0.26 | 0 | 0.86 | 0.85 | 0.24 | 0 | 0.64 | 0.3 | 0.41 | 0 | 0.71 | 0.37 | 0.82 | 0 | 1.19 | 0.58 | 0.81 | 0 | 0 | 0.81 | 0.49 | 0.25 | 0 | 0.74 | 1.8 | 2.1 | 1.42 | 1.89 | 1.71 | 1.02 | 2.09 | 1.5 | 1.65 | 2112000 | 150 | 1255 | 32.9 | 16.2 | 0.00072 | 386 | 0.00107 | 386 | 0.007575758 | 1.01
169 |  | WS4B-M | 1600 | 1320 | 2112000 | 150 | 1255 | 1.21 | 24 | 32.9 | 32.9 | 1.03 | 17.6 | GP | LC | 0.00391 | 0.00072 | 0.00072 | 386 | s.i. | 0.00107 | 386 | s.i. | 0 | 0.5 | s.i. | s.i. | 2 | s.i. | 0.94 | 0.5 | 0.2 | 0 | 0.7 | 0.21 | 0.37 | 0 | 0.58 | 0.62 | 0.26 | 0 | 0.88 | 0.89 | 0.24 | 0 | 0.67 | 0.31 | 0.41 | 0 | 0.72 | 0.39 | 0.82 | 0 | 1.21 | 0.61 | 0.85 | 0 | 0 | 0.85 | 0.52 | 0.25 | 0 | 0.76 | 1.63 | 1.96 | 1.29 | 1.7 | 1.58 | 0.94 | 1.88 | 1.34 | 1.49 | 2112000 | 150 | 1255 | 32.9 | 17.6 | 0.00072 | 386 | 0.00107 | 386 | 0.006767677 | 0.94
170 | Chen et al. (1978) Hidalgo (1978) | BL2P-B | 1422.4 | 1219.2 | 1734190.08 | 193.675 | 1066.8 | 1.17 | 24 | 19.2 | 22 | 0.66 | 9.2 | GP | BH | 0 | 0 | 0 | 0 | s.i. | 0 | 0 | s.i. | 0.79 | 0.5 | s.i. | s.i. | 2 | s.i. | 0.48 | 0.36 | 0 | 0.2 | 0.55 | 0.43 | 0 | 0 | 0.43 | 0.44 | 0 | 0.51 | 0.95 | 0.6 | 0 | 0.2 | 0.48 | 0.22 | 0 | 0 | 0.22 | 0 | 0 | 0.06 | 0.06 | 0.22 | 0.57 | 0 | 0.18 | 0.75 | 0.33 | 0 | 0.24 | 0.57 | 1 | 1.29 | 0.58 | 1.14 | 2.54 | 9.16 | 2.52 | 0.74 | 0.98 | 1734190.08 | 193.675 | 1066.8 | 22 | 9.2 | 0 | 0 | 0 | 0 | 0.003133886 | 0.48
171 |  | BL5P-B | 1422.4 | 1219.2 | 1734190.08 | 193.675 | 1066.8 | 1.17 | 24 | 19.2 | 22 | 0.84 | 12.7 | GP | BH | 0.00085 | 0 | 0.0017 | 489 | s.i. | 0.00073 | 331 | 1422 | 0.57 | 0.5 | s.i. | s.i. | 2 | s.i. | 0.88 | 0.42 | 0.1 | 0.14 | 0.67 | 0.37 | 0.43 | 0 | 0.8 | 0.56 | 0.15 | 0.36 | 1.07 | 0.71 | 0.13 | 0.14 | 0.57 | 0.26 | 0.24 | 0 | 0.5 | 0.22 | 0.32 | 0.04 | 0.58 | 0.51 | 0.72 | 0 | 0.13 | 0.86 | 0.42 | 0.14 | 0.17 | 0.74 | 1.55 | 1.28 | 0.96 | 1.81 | 2.07 | 1.79 | 2.02 | 1.2 | 1.4 | 1734190.08 | 193.675 | 1066.8 | 22 | 12.7 | 0.0017 | 489 | 0.00073 | 331 | 0.005081977 | 0.88
172 |  | BL8P-B | 1422.4 | 1219.2 | 1734190.08 | 193.675 | 1066.8 | 1.17 | 24 | 19.2 | 22 | 0.87 | 13.1 | GP | BH | 0.00216 | 0 | 0.00432 | 0 | s.i. | 0 | 0 | s.i. | 0.55 | 0.5 | s.i. | s.i. | 2 | s.i. | 0.7 | 0.43 | 0 | 0.14 | 0.56 | 0.36 | 0 | 0 | 0.36 | 0.53 | 0 | 0.36 | 0.89 | 0.72 | 0 | 0.14 | 0.58 | 0.26 | 0 | 0 | 0.26 | 0.27 | 0 | 0.04 | 0.31 | 0.22 | 0.74 | 0 | 0.13 | 0.87 | 0.43 | 0 | 0.17 | 0.6 | 1.44 | 2.23 | 0.91 | 1.4 | 3.11 | 2.59 | 3.69 | 0.93 | 1.36 | 1734190.08 | 193.675 | 1066.8 | 22 | 13.1 | 0.00432 | 0 | 0 | 0 | 0.003938532 | 0.7
173 |  | BL10P-B | 1422.4 | 1219.2 | 1734190.08 | 193.675 | 1066.8 | 1.17 | 24 | 19.2 | 22 | 0.87 | 13.1 | GP | BH | 0.00216 | 0 | 0.00432 | 477 | s.i. | 0.00145 | 331 | 711 | 0.59 | 0.5 | s.i. | s.i. | 2 | s.i. | 0.92 | 0.43 | 0.21 | 0.15 | 0.78 | 0.38 | 0.65 | 0 | 1.02 | 0.62 | 0.31 | 0.37 | 1.3 | 0.72 | 0.25 | 0.15 | 0.58 | 0.26 | 0.48 | 0 | 0.74 | 0.27 | 0.45 | 0.05 | 0.76 | 0.52 | 0.74 | 0 | 0.14 | 0.88 | 0.43 | 0.29 | 0.18 | 0.9 | 1.36 | 1.04 | 0.82 | 1.84 | 1.44 | 1.4 | 2.06 | 1.22 | 1.19 | 1734190.08 | 193.675 | 1066.8 | 22 | 13.1 | 0.00432 | 477 | 0.00145 | 331 | 0.005166677 | 0.92
174 |  | BR2P-B | 1422.4 | 1219.2 | 1734190.08 | 187.325 | 1066.8 | 1.17 | 24 | 19.2 | 22 | 1.03 | 17.5 | GP | LC | 0 | 0 | 0 | 0 | s.i. | 0 | 0 | s.i. | 1.49 | 0.5 | s.i. | s.i. | 2 | s.i. | 0.52 | 0.49 | 0 | 0.37 | 0.86 | 0.63 | 0 | 0 | 0.63 | 0.61 | 0 | 0.96 | 1.56 | 0.83 | 0 | 0.37 | 0.67 | 0.3 | 0 | 0 | 0.3 | 0 | 0 | 0.11 | 0.11 | 0.22 | 0.88 | 0 | 0.34 | 1.22 | 0.51 | 0 | 0.45 | 0.96 | 0.7 | 0.96 | 0.39 | 0.9 | 2 | 5.29 | 2.74 | 0.49 | 0.63 | 1734190.08 | 187.325 | 1066.8 | 22 | 17.5 | 0 | 0 | 0 | 0 | 0.002145485 | 0.52
175 |  | BR5P-B | 1422.4 | 1219.2 | 1734190.08 | 187.325 | 1066.8 | 1.17 | 24 | 19.2 | 22 | 1.07 | 18.8 | GP | LC | 0.00088 | 0 | 0.00176 | 492 | s.i. | 0.00075 | 483 | 1422 | 1.05 | 0.5 | s.i. | s.i. | 2 | s.i. | 0.88 | 0.51 | 0.16 | 0.26 | 0.93 | 0.5 | 0.65 | 0 | 1.16 | 0.68 | 0.23 | 0.67 | 1.58 | 0.86 | 0.19 | 0.26 | 0.69 | 0.31 | 0.36 | 0 | 0.67 | 0.26 | 0.39 | 0.08 | 0.73 | 0.62 | 0.92 | 0 | 0.24 | 1.16 | 0.53 | 0.22 | 0.32 | 1.07 | 1.11 | 0.89 | 0.65 | 1.48 | 1.53 | 1.41 | 1.66 | 0.89 | 0.96 | 1734190.08 | 187.325 | 1066.8 | 22 | 18.8 | 0.00176 | 492 | 0.00075 | 483 | 0.0038969 | 0.88
176 |  | BR9P-B | 1422.4 | 1219.2 | 1734190.08 | 187.325 | 1066.8 | 1.17 | 24 | 19.2 | 22 | 1.1 | 19.8 | GP | LC | 0.00223 | 0 | 0.00446 | 0 | s.i. | 0 | 0 | s.i. | 0.72 | 0.5 | s.i. | s.i. | 2 | s.i. | 0.83 | 0.52 | 0 | 0.18 | 0.7 | 0.41 | 0 | 0 | 0.41 | 0.65 | 0 | 0.48 | 1.12 | 0.88 | 0 | 0.18 | 0.71 | 0.32 | 0 | 0 | 0.32 | 0.33 | 0 | 0.06 | 0.39 | 0.22 | 0.94 | 0 | 0.17 | 1.11 | 0.55 | 0 | 0.22 | 0.77 | 1.38 | 2.36 | 0.87 | 1.37 | 3.04 | 2.51 | 4.42 | 0.88 | 1.27 | 1734190.08 | 187.325 | 1066.8 | 22 | 19.8 | 0.00446 | 0 | 0 | 0 | 0.003853115 | 0.83
177 |  | BR11P-B | 1422.4 | 1219.2 | 1734190.08 | 187.325 | 1066.8 | 1.17 | 24 | 19.2 | 22 | 1.07 | 18.8 | GP | LC | 0.00223 | 0 | 0.00446 | 503 | s.i. | 0.0015 | 474 | 711 | 0.52 | 0.5 | s.i. | s.i. | 2 | s.i. | 0.9 | 0.51 | 0.31 | 0.13 | 0.95 | 0.36 | 0.96 | 0 | 1.32 | 0.76 | 0.46 | 0.33 | 1.54 | 0.86 | 0.37 | 0.13 | 0.69 | 0.31 | 0.71 | 0 | 1.02 | 0.32 | 0.55 | 0.04 | 0.91 | 0.62 | 0.92 | 0 | 0.12 | 1.04 | 0.53 | 0.32 | 0.16 | 1.01 | 1.1 | 0.79 | 0.68 | 1.51 | 1.02 | 1.15 | 1.68 | 1.01 | 1.03 | 1734190.08 | 187.325 | 1066.8 | 22 | 18.8 | 0.00446 | 503 | 0.0015 | 474 | 0.004422325 | 0.9
178 |  | BR3P1-B | 2032 | 1066.8 | 2167737.6 | 187.328 | 914.4 | 1.9 | 24 | 19.2 | 22 | 1.35 | 31.1 | GP | LC | 0.00255 | 0 | 0.0051 | 326 | s.i. | 0 | 343 | s.i. | 0.74 | 0.5 | s.i. | s.i. | 2 | s.i. | 0.61 | 0.52 | 0 | 0.19 | 0.71 | 0.42 | 0 | 0 | 0.42 | 0.75 | 0 | 0.29 | 1.04 | 0.8 | 0 | 0.19 | 0.89 | 0.28 | 0 | 0 | 0.28 | 0.44 | 0 | 0.06 | 0.49 | 0.19 | 0.71 | 0 | 0.17 | 0.88 | 0.68 | 0 | 0.22 | 0.9 | 1.64 | 2.77 | 1.11 | 1.29 | 4.16 | 2.34 | 6.08 | 1.31 | 1.28 | 2167737.6 | 187.328 | 914.4 | 22 | 31.1 | 0.0051 | 326 | 0 | 343 | 0.006555195 | 0.61
179 |  | BR5P1-B | 2032 | 1066.8 | 2167737.6 | 187.325 | 914.4 | 1.9 | 24 | 19.2 | 22 | 1.35 | 31.1 | GP | LC | 0.00255 | 0 | 0.0051 | 326 | s.i. | 0.00158 | 343 | 677 | 1.19 | 0.5 | s.i. | s.i. | 2 | s.i. | 1.06 | 0.52 | 0.23 | 0.3 | 1.05 | 0.54 | 0.65 | 0 | 1.19 | 0.75 | 0.35 | 0.46 | 1.56 | 0.8 | 0.28 | 0.3 | 0.89 | 0.28 | 0.54 | 0 | 0.82 | 0.44 | 0.47 | 0.09 | 0.99 | 0.52 | 0.71 | 0 | 0.27 | 0.98 | 0.68 | 0.32 | 0.36 | 1.36 | 1.93 | 1.7 | 1.3 | 2.27 | 2.47 | 2.04 | 3.89 | 2.05 | 1.49 | 2167737.6 | 187.325 | 914.4 | 22 | 31.1 | 0.0051 | 326 | 0.00158 | 343 | 0.01025829 | 1.06
180 |  | BR7P1-B | 2032 | 1066.8 | 2167737.6 | 187.325 | 914.4 | 1.9 | 24 | 19.2 | 22 | 1.35 | 31.1 | GP | LC | 0.00255 | 0 | 0.0051 | 326 | s.i. | 0.0021 | 343 | 508 | 1.17 | 0.5 | s.i. | s.i. | 2 | s.i. | 1.05 | 0.52 | 0.31 | 0.29 | 1.12 | 0.54 | 0.81 | 0 | 1.35 | 0.75 | 0.46 | 0.45 | 1.67 | 0.8 | 0.37 | 0.29 | 0.89 | 0.28 | 0.72 | 0 | 1 | 0.44 | 0.54 | 0.09 | 1.06 | 0.52 | 0.71 | 0 | 0.27 | 0.98 | 0.68 | 0.32 | 0.35 | 1.34 | 1.79 | 1.49 | 1.2 | 2.25 | 2.01 | 1.89 | 3.86 | 2.05 | 1.49 | 2167737.6 | 187.325 | 914.4 | 22 | 31.1 | 0.0051 | 326 | 0.0021 | 343 | 0.01025829 | 1.05
181 | Yancey y Scribner (1989) | R1-N | 1422.4 | 1219.2 | 1734190.08 | 193.675 | 1066.8 | 1.17 | 24 | 19.2 | 22 | 0.65 | 8.9 | GP | BH | 0 | 0 | 0 | 0 | s.i. | 0 | 0 | s.i. | 0.74 | 0.5 | s.i. | s.i. | 2 | s.i. | 0.48 | 0.35 | 0 | 0.19 | 0.54 | 0.42 | 0 | 0 | 0.42 | 0.43 | 0 | 0.48 | 0.91 | 0.59 | 0 | 0.19 | 0.48 | 0.22 | 0 | 0 | 0.22 | 0 | 0 | 0.06 | 0.06 | 0.22 | 0.55 | 0 | 0.17 | 0.72 | 0.32 | 0 | 0.22 | 0.55 | 1.05 | 1.35 | 0.62 | 1.18 | 2.62 | 9.95 | 2.56 | 0.78 | 1.03 | 1734190.08 | 193.675 | 1066.8 | 22 | 8.9 | 0 | 0 | 0 | 0 | 0.003303285 | 0.48
182 |  | R2-N | 1422.4 | 1219.2 | 1734190.08 | 193.675 | 1066.8 | 1.17 | 24 | 19.2 | 22 | 0.62 | 8.5 | GP | BH | 0 | 0 | 0 | 0 | s.i. | 0.00023 | 276 | s.i. | 0.74 | 0.5 | s.i. | s.i. | 2 | s.i. | 0.6 | 0.34 | 0.03 | 0.19 | 0.56 | 0.42 | 0.06 | 0 | 0.48 | 0.42 | 0.04 | 0.47 | 0.94 | 0.58 | 0.03 | 0.19 | 0.47 | 0.21 | 0.06 | 0 | 0.27 | 0 | 0.16 | 0.06 | 0.22 | 0.42 | 0.53 | 0 | 0.17 | 0.7 | 0.31 | 0.04 | 0.22 | 0.57 | 1.26 | 1.48 | 0.75 | 1.51 | 2.56 | 3.18 | 1.68 | 1 | 1.23 | 1734190.08 | 193.675 | 1066.8 | 22 | 8.5 | 0 | 0 | 0.00023 | 276 | 0.004234981 | 0.6
183 |  | R4-N | 1422.4 | 1219.2 | 1734190.08 | 193.675 | 1066.8 | 1.17 | 24 | 19.2 | 22 | 0.56 | 7.7 | GP | BH | 0 | 0 | 0 | 0 | s.i. | 0.00047 | 276 | s.i. | 0.74 | 0.5 | s.i. | s.i. | 2 | s.i. | 0.62 | 0.33 | 0.06 | 0.19 | 0.57 | 0.42 | 0.12 | 0 | 0.53 | 0.4 | 0.08 | 0.47 | 0.96 | 0.55 | 0.07 | 0.19 | 0.44 | 0.2 | 0.13 | 0 | 0.33 | 0 | 0.23 | 0.06 | 0.29 | 0.4 | 0.48 | 0 | 0.17 | 0.65 | 0.28 | 0.08 | 0.22 | 0.58 | 1.27 | 1.35 | 0.75 | 1.62 | 2.18 | 2.48 | 1.81 | 1.1 | 1.24 | 1734190.08 | 193.675 | 1066.8 | 22 | 7.7 | 0 | 0 | 0.00047 | 276 | 0.004658479 | 0.62
184 |  | R5-N | 1422.4 | 1219.2 | 1734190.08 | 193.675 | 1066.8 | 1.17 | 24 | 19.2 | 22 | 0.61 | 8.4 | GP | BH | 0 | 0 | 0 | 0 | s.i. | 0.00094 | 336 | s.i. | 0.74 | 0.5 | s.i. | s.i. | 2 | s.i. | 0.83 | 0.34 | 0.14 | 0.19 | 0.66 | 0.42 | 0.28 | 0 | 0.7 | 0.42 | 0.2 | 0.47 | 1.1 | 0.57 | 0.17 | 0.19 | 0.46 | 0.21 | 0.31 | 0 | 0.52 | 0 | 0.36 | 0.06 | 0.42 | 0.42 | 0.52 | 0 | 0.17 | 0.69 | 0.31 | 0.19 | 0.22 | 0.72 | 1.45 | 1.38 | 0.88 | 2.08 | 1.84 | 2.3 | 2.32 | 1.39 | 1.35 | 1734190.08 | 193.675 | 1066.8 | 22 | 8.4 | 0 | 0 | 0.00094 | 336 | 0.005886624 | 0.83
185 |  | R6-N | 1422.4 | 1219.2 | 1734190.08 | 193.675 | 1066.8 | 1.17 | 24 | 19.2 | 22 | 0.63 | 8.7 | GP | BH | 0 | 0 | 0 | 0 | s.i. | 0.00218 | 370 | s.i. | 0.74 | 0.5 | s.i. | s.i. | 2 | s.i. | 0.64 | 0.35 | 0.35 | 0.19 | 0.88 | 0.42 | 0.73 | 0 | 1.14 | 0.43 | 0.52 | 0.47 | 1.33 | 0.59 | 0.42 | 0.19 | 0.47 | 0.21 | 0.81 | 0 | 1.02 | 0 | 0.58 | 0.06 | 0.64 | 0.42 | 0.54 | 0 | 0.17 | 0.71 | 0.32 | 0.26 | 0.22 | 0.8 | 0.84 | 0.65 | 0.56 | 1.58 | 0.73 | 1.17 | 1.76 | 1.04 | 0.93 | 1734190.08 | 193.675 | 1066.8 | 22 | 8.7 | 0 | 0 | 0.00218 | 370 | 0.00440438 | 0.64
186 |  | R7-N | 1422.4 | 1219.2 | 1734190.08 | 193.675 | 1066.8 | 1.17 | 24 | 19.2 | 22 | 0.55 | 7.5 | GP | BH | 0 | 0 | 0 | 0 | s.i. | 0.00073 | 385 | s.i. | 0.74 | 0.5 | s.i. | s.i. | 2 | s.i. | 0.68 | 0.32 | 0.12 | 0.19 | 0.63 | 0.42 | 0.25 | 0 | 0.67 | 0.4 | 0.18 | 0.47 | 1.05 | 0.54 | 0.15 | 0.19 | 0.44 | 0.2 | 0.28 | 0 | 0.48 | 0 | 0.34 | 0.06 | 0.4 | 0.39 | 0.47 | 0 | 0.17 | 0.64 | 0.27 | 0.17 | 0.22 | 0.66 | 1.26 | 1.18 | 0.75 | 1.81 | 1.66 | 1.99 | 2.02 | 1.24 | 1.19 | 1734190.08 | 193.675 | 1066.8 | 22 | 7.5 | 0 | 0 | 0.00073 | 385 | 0.005251377 | 0.68
187 |  | R8-N | 1422.4 | 1219.2 | 1734190.08 | 193.675 | 1066.8 | 1.17 | 24 | 19.2 | 22 | 0.62 | 8.6 | GP | BH | 0 | 0 | 0 | 0 | s.i. | 0.00218 | 374 | s.i. | 0.74 | 0.5 | s.i. | s.i. | 2 | s.i. | 0.5 | 0.34 | 0.36 | 0.19 | 0.89 | 0.42 | 0.73 | 0 | 1.15 | 0.43 | 0.52 | 0.47 | 1.32 | 0.58 | 0.43 | 0.19 | 0.47 | 0.21 | 0.81 | 0 | 1.02 | 0 | 0.58 | 0.06 | 0.64 | 0.42 | 0.53 | 0 | 0.17 | 0.7 | 0.31 | 0.26 | 0.22 | 0.79 | 0.66 | 0.51 | 0.45 | 1.25 | 0.57 | 0.92 | 1.4 | 0.83 | 0.74 | 1734190.08 | 193.675 | 1066.8 | 22 | 8.6 | 0 | 0 | 0.00218 | 374 | 0.003515034 | 0.5
188 |  | R9-N | 1422.4 | 1219.2 | 1734190.08 | 193.675 | 1066.8 | 1.17 | 24 | 19.2 | 22 | 0.55 | 7.6 | GP | BH | 0 | 0 | 0 | 0 | s.i. | 0.0005 | 304 | s.i. | 0.74 | 0.5 | s.i. | s.i. | 2 | s.i. | 0.72 | 0.32 | 0.07 | 0.19 | 0.57 | 0.42 | 0.14 | 0 | 0.55 | 0.4 | 0.1 | 0.47 | 0.97 | 0.55 | 0.08 | 0.19 | 0.44 | 0.2 | 0.15 | 0 | 0.35 | 0 | 0.25 | 0.06 | 0.31 | 0.39 | 0.47 | 0 | 0.17 | 0.64 | 0.28 | 0.09 | 0.22 | 0.59 | 1.45 | 1.51 | 0.86 | 1.9 | 2.39 | 2.71 | 2.12 | 1.3 | 1.42 | 1734190.08 | 193.675 | 1066.8 | 22 | 7.6 | 0 | 0 | 0.0005 | 304 | 0.005505475 | 0.72
189 |  | R10-N | 1422.4 | 1219.2 | 1734190.08 | 193.675 | 1066.8 | 1.17 | 23.6 | 19.2 | 22 | 0.41 | 5.9 | GP | BH | 0 | 0 | 0 | 0 | s.i. | 0.00213 | 342 | s.i. | 0.74 | 0.5 | s.i. | s.i. | 2 | s.i. | 0.83 | 0.29 | 0.32 | 0.19 | 0.79 | 0.42 | 0.66 | 0 | 1.07 | 0.35 | 0.47 | 0.46 | 1.09 | 0.48 | 0.38 | 0.19 | 0.39 | 0.18 | 0.73 | 0 | 0.9 | 0 | 0.55 | 0.06 | 0.61 | 0.35 | 0.35 | 0 | 0.17 | 0.52 | 0.21 | 0.31 | 0.22 | 0.74 | 1.23 | 0.9 | 0.89 | 2.49 | 1.07 | 1.59 | 2.78 | 1.85 | 1.31 | 1734190.08 | 193.675 | 1066.8 | 22 | 5.9 | 0 | 0 | 0.00213 | 342 | 0.007834715 | 0.83
190 |  | R11-N | 1422.4 | 1219.2 | 1734190.08 | 193.675 | 1066.8 | 1.17 | 24 | 19.2 | 22 | 0.54 | 7.4 | GP | BH | 0 | 0 | 0 | 0 | s.i. | 0.00073 | 373 | s.i. | 0.74 | 0.5 | s.i. | s.i. | 2 | s.i. | 0.68 | 0.32 | 0.12 | 0.19 | 0.62 | 0.42 | 0.24 | 0 | 0.66 | 0.4 | 0.17 | 0.47 | 1.04 | 0.54 | 0.14 | 0.19 | 0.43 | 0.2 | 0.27 | 0 | 0.47 | 0 | 0.34 | 0.06 | 0.39 | 0.39 | 0.46 | 0 | 0.17 | 0.63 | 0.27 | 0.16 | 0.22 | 0.65 | 1.27 | 1.19 | 0.76 | 1.81 | 1.69 | 2.01 | 2.03 | 1.25 | 1.21 | 1734190.08 | 193.675 | 1066.8 | 22 | 7.4 | 0 | 0 | 0.00073 | 373 | 0.005293726 | 0.68
191 | Schultz et al. (1998) | CO-R05-J05-Q10 | 1422 | 2845 | 4045590 | 390 | 2276 | 0.5 | 24 | 19.2 | 22 | 0.92 | 14.5 | GP | BH | 0.00051 | 0 | 0.00102 | 400 | 1707 | 0.00056 | 400 | s.i. | 0.24 | 1 | 1.6 | 18.2 | 11.4 | 0.36 | 0.47 | 0.92 | 0.18 | 0.12 | 1.22 | 0.55 | 0.4 | 0 | 0.96 | 0 | 0.29 | 0.33 | 0.61 | 1.46 | 0.22 | 0.12 | 1.22 | 0.57 | 0.45 | 0 | 1.02 | 0.37 | 0.56 | 0.03 | 0.97 | 1.1 | 1.85 | 0 | 0.11 | 1.96 | 0.92 | 0.27 | 0.14 | 1.33 | 0.39 | 0.49 | 0.77 | 0.39 | 0.46 | 0.49 | 0.43 | 0.24 | 0.35 | 4045590 | 390 | 2276 | 22 | 14.5 | 0.00102 | 400 | 0.00056 | 400 | 0.0002163039 | 0.47
192 |  | CO-R07-J05-Q10 | 1422 | 2032 | 2889504 | 390 | 1625.6 | 0.7 | 24 | 19.2 | 22 | 0.92 | 14.5 | GP | BH | 0.00072 | 0 | 0.00143 | 400 | 1219.2 | 0.00056 | 400 | s.i. | 0.23 | 1 | 2 | 15.7 | 7.9 | 0.31 | 0.46 | 0.56 | 0.13 | 0.08 | 0.77 | 0.39 | 0.29 | 0 | 0.68 | 0 | 0.2 | 0.16 | 0.37 | 0.91 | 0.15 | 0.08 | 0.87 | 0.32 | 0.32 | 0 | 0.64 | 0.29 | 0.4 | 0.02 | 0.71 | 0.73 | 0.94 | 0 | 0.08 | 1.02 | 0.66 | 0.19 | 0.1 | 0.95 | 0.59 | 0.67 | 1.25 | 0.53 | 0.72 | 0.64 | 0.62 | 0.45 | 0.48 | 2889504 | 390 | 1625.6 | 22 | 14.5 | 0.00143 | 400 | 0.00056 | 400 | 0.0005678377 | 0.46
193 |  | CO-R10-J05-Q10 | 1422 | 1422 | 2022084 | 390 | 1137.6 | 1 | 24 | 19.2 | 22 | 0.92 | 14.5 | GP | BH | 0.00102 | 0 | 0.00205 | 400 | 853.2 | 0.00056 | 400 | s.i. | 0.23 | 1 | 2.2 | 15.4 | 7 | 0.18 | 0.32 | 0.36 | 0.09 | 0.06 | 0.5 | 0.28 | 0.2 | 0 | 0.48 | 0 | 0.14 | 0.08 | 0.22 | 0.49 | 0.11 | 0.06 | 0.61 | 0.19 | 0.22 | 0 | 0.41 | 0.22 | 0.28 | 0.02 | 0.51 | 0.5 | 0.46 | 0 | 0.05 | 0.52 | 0.46 | 0.13 | 0.07 | 0.67 | 0.63 | 0.66 | 1.43 | 0.52 | 0.77 | 0.62 | 0.64 | 0.62 | 0.48 | 2022084 | 390 | 1137.6 | 22 | 14.5 | 0.00205 | 400 | 0.00056 | 400 | 0.001117963 | 0.32
194 |  | CO-R05-J12-Q10 | 1422 | 2845 | 4045590 | 390 | 2276 | 0.5 | 24 | 19.2 | 22 | 0.92 | 14.5 | GP | BH | 0.00051 | 0 | 0.00102 | 400 | 1707 | 0.0011 | 400 | s.i. | 0.24 | 1 | 1.4 | 25.3 | 18.1 | 0.38 | 0.44 | 0.92 | 0.35 | 0.12 | 1.39 | 0.55 | 0.79 | 0 | 1.35 | 0 | 0.56 | 0.33 | 0.89 | 1.46 | 0.42 | 0.12 | 1.22 | 0.57 | 0.88 | 0 | 1.45 | 0.37 | 0.78 | 0.03 | 1.19 | 1.1 | 1.85 | 0 | 0.11 | 1.96 | 0.92 | 0.53 | 0.14 | 1.59 | 0.32 | 0.33 | 0.49 | 0.36 | 0.3 | 0.37 | 0.4 | 0.22 | 0.28 | 4045590 | 390 | 2276 | 22 | 14.5 | 0.00102 | 400 | 0.0011 | 400 | 0.0001982786 | 0.44
195 |  | CO-R07-J12-Q10 | 1422 | 2032 | 2889504 | 390 | 1625.6 | 0.7 | 24 | 19.2 | 22 | 0.92 | 14.5 | GP | BH | 0.00072 | 0 | 0.00143 | 400 | 1219.2 | 0.0011 | 400 | s.i. | 0.24 | 1 | 1.7 | 17.9 | 10.5 | 0.31 | 0.49 | 0.56 | 0.25 | 0.08 | 0.89 | 0.39 | 0.57 | 0 | 0.96 | 0 | 0.4 | 0.16 | 0.57 | 0.91 | 0.3 | 0.08 | 0.87 | 0.32 | 0.63 | 0 | 0.95 | 0.29 | 0.56 | 0.02 | 0.87 | 0.73 | 0.94 | 0 | 0.08 | 1.02 | 0.66 | 0.38 | 0.1 | 1.14 | 0.55 | 0.51 | 0.86 | 0.56 | 0.51 | 0.56 | 0.66 | 0.48 | 0.43 | 2889504 | 390 | 1625.6 | 22 | 14.5 | 0.00143 | 400 | 0.0011 | 400 | 0.0006056935 | 0.49
196 |  | CO-R10-J12-Q10 | 1422 | 1422 | 2022084 | 390 | 1137.6 | 1 | 24 | 19.2 | 22 | 0.92 | 14.5 | GP | BH | 0.00102 | 0 | 0.00205 | 400 | 853.2 | 0.0011 | 400 | s.i. | 0.24 | 1 | 2.1 | 25.7 | 12.2 | 0.26 | 0.38 | 0.36 | 0.18 | 0.06 | 0.59 | 0.28 | 0.4 | 0 | 0.67 | 0 | 0.28 | 0.08 | 0.36 | 0.49 | 0.21 | 0.06 | 0.61 | 0.19 | 0.44 | 0 | 0.63 | 0.22 | 0.39 | 0.02 | 0.63 | 0.5 | 0.46 | 0 | 0.06 | 0.52 | 0.46 | 0.26 | 0.07 | 0.8 | 0.64 | 0.57 | 1.05 | 0.63 | 0.61 | 0.61 | 0.77 | 0.74 | 0.48 | 2022084 | 390 | 1137.6 | 22 | 14.5 | 0.00205 | 400 | 0.0011 | 400 | 0.001334343 | 0.38
197 | Sepulveda (2003) | MLC-00-SA01 | 1875 | 1975 | 3703125 | 140 | 1580 | 0.95 | 28.3 | 18.2 | 24.8 | 0.85 | 10.9 | GP | LC | 0.0023 | 0 | 0.00459 | 465 | 1975 | 0 | 599 | - | 0 | 1 | 1.4 | 3.2 | 2.2 | 0.29 | 0.32 | 0.32 | 0 | 0 | 0.32 | 0.22 | 0 | 0 | 0.22 | 0.45 | 0 | 0 | 0.45 | 0.47 | 0 | 0 | 0.47 | 0.17 | 0 | 0 | 0.17 | 0.25 | 0 | 0 | 0.25 | 0.2 | 0.47 | 0 | 0 | 0.47 | 0.45 | 0 | 0 | 0.45 | 0.97 | 1.43 | 0.71 | 0.68 | 1.82 | 1.28 | 1.58 | 0.67 | 0.7 | 3703125 | 140 | 1580 | 24.8 | 10.9 | 0.00459 | 465 | 0 | 599 | 0.002423146 | 0.32
198 |  | MLC-00-SA02 | 1875 | 1975 | 3703125 | 140 | 1580 | 0.95 | 28.3 | 18.2 | 24.8 | 0.85 | 10.9 | GP | LC | 0.0023 | 0 | 0.00459 | 465 | 1975 | 0 | 599 | - | 0 | 1 | 1.7 | 3.2 | 1.9 | 0.3 | 0.31 | 0.32 | 0 | 0 | 0.32 | 0.22 | 0 | 0 | 0.22 | 0.51 | 0 | 0 | 0.51 | 0.47 | 0 | 0 | 0.47 | 0.17 | 0 | 0 | 0.17 | 0.25 | 0 | 0 | 0.25 | 0.2 | 0.47 | 0 | 0 | 0.47 | 0.45 | 0 | 0 | 0.45 | 0.96 | 1.41 | 0.62 | 0.67 | 1.8 | 1.27 | 1.56 | 0.66 | 0.69 | 3703125 | 140 | 1580 | 24.8 | 10.9 | 0.00459 | 465 | 0 | 599 | 0.00238698 | 0.31
199 |  | MLC-00-CA01 | 1875 | 1975 | 3703125 | 140 | 1580 | 0.95 | 28.3 | 18.2 | 24.8 | 0.77 | 10.4 | GP | LC | 0.0023 | 0 | 0.00459 | 465 | 1975 | 0 | 599 | - | 0.62 | 1 | 1.6 | 3.3 | 2 | 0.43 | 0.46 | 0.32 | 0 | 0.16 | 0.48 | 0.4 | 0 | 0 | 0.4 | 0.47 | 0 | 0.2 | 0.67 | 0.46 | 0 | 0.16 | 0.54 | 0.17 | 0 | 0 | 0.17 | 0.24 | 0 | 0.05 | 0.29 | 0.2 | 0.43 | 0 | 0.15 | 0.58 | 0.41 | 0 | 0.2 | 0.6 | 0.97 | 1.15 | 0.69 | 0.85 | 2.74 | 1.61 | 2.32 | 0.8 | 0.77 | 3703125 | 140 | 1580 | 24.8 | 10.4 | 0.00459 | 465 | 0 | 599 | 0.002893309 | 0.46
200 |  | MLC-00-CA02 | 1875 | 1975 | 3703125 | 140 | 1580 | 0.95 | 28.3 | 18.2 | 24.8 | 0.77 | 10.4 | GP | LC | 0.0023 | 0 | 0.00459 | 465 | 1975 | 0 | 599 | - | 0.63 | 1 | 1.6 | 4.8 | 3.1 | 0.37 | 0.42 | 0.32 | 0 | 0.17 | 0.48 | 0.41 | 0 | 0 | 0.41 | 0.22 | 0 | 0.2 | 0.42 | 0.46 | 0 | 0.17 | 0.54 | 0.17 | 0 | 0 | 0.17 | 0.24 | 0 | 0.05 | 0.29 | 0.2 | 0.43 | 0 | 0.15 | 0.58 | 0.41 | 0 | 0.2 | 0.61 | 0.88 | 1.04 | 1.01 | 0.78 | 2.5 | 1.47 | 2.12 | 0.73 | 0.7 | 3703125 | 140 | 1580 | 24.8 | 10.4 | 0.00459 | 465 | 0 | 599 | 0.002640145 | 0.42
201 |  | MLC-01-SA01 | 1875 | 1975 | 3703125 | 140 | 1580 | 0.95 | 28.3 | 17.2 | 25.7 | 0.7 | 10.8 | GP | LC | 0.0023 | 0 | 0.00459 | 465 | 1975 | 0 | 599 | - | 0 | 1 | 1.6 | 5.7 | 3.7 | 0.26 | 0.36 | 0.32 | 0 | 0 | 0.32 | 0.22 | 0.06 | 0 | 0.28 | 0.08 | 0 | 0 | 0.08 | 0.47 | 0 | 0 | 0.47 | 0.17 | 0 | 0 | 0.17 | 0.25 | 0 | 0 | 0.25 | 0.2 | 0.39 | 0 | 0 | 0.39 | 0.37 | 0 | 0 | 0.37 | 1.1 | 1.27 | 4.72 | 0.77 | 2.07 | 1.46 | 1.78 | 0.92 | 0.97 | 3703125 | 140 | 1580 | 25.7 | 10.8 | 0.00459 | 465 | 0 | 599 | 0.003327306 | 0.36
202 |  | MLC-02-SA01 | 1875 | 1975 | 3703125 | 140 | 1580 | 0.95 | 28.3 | 17.2 | 25.7 | 0.7 | 10.8 | GP | LC | 0.0023 | 0 | 0.00459 | 465 | 1975 | 0 | 599 | 625 | 0 | 1 | 1.9 | 7 | 3.6 | 0.29 | 0.42 | 0.32 | 0 | 0 | 0.32 | 0.22 | 0.12 | 0 | 0.34 | 0.09 | 0 | 0 | 0.09 | 0.47 | 0 | 0 | 0.47 | 0.17 | 0 | 0 | 0.17 | 0.25 | 0 | 0 | 0.25 | 0.2 | 0.39 | 0 | 0 | 0.39 | 0.37 | 0 | 0 | 0.37 | 1.3 | 1.24 | 4.88 | 0.91 | 2.45 | 1.72 | 2.11 | 1.09 | 1.15 | 3703125 | 140 | 1580 | 25.7 | 10.8 | 0.00459 | 465 | 0 | 599 | 0.003942134 | 0.42
203 |  | MLC-02-SA02 | 1875 | 1975 | 3703125 | 140 | 1580 | 0.95 | 28.3 | 17.2 | 25.7 | 0.58 | 11.2 | GP | LC | 0.0023 | 0 | 0.00459 | 465 | 1975 | 0 | 599 | 625 | 0 | 1 | 1.6 | 6.9 | 4.2 | 0.32 | 0.44 | 0.33 | 0 | 0 | 0.33 | 0.22 | 0.12 | 0 | 0.34 | 0 | 0 | 0 | 0 | 0.47 | 0 | 0 | 0.47 | 0.18 | 0 | 0 | 0.18 | 0.25 | 0 | 0 | 0.25 | 0.2 | 0.32 | 0 | 0 | 0.32 | 0.3 | 0 | 0 | 0.3 | 1.32 | 1.28 |  | 0.92 | 2.48 | 1.75 | 2.18 | 1.36 | 1.43 | 3703125 | 140 | 1580 | 25.7 | 11.2 | 0.00459 | 465 | 0 | 599 | 0.004918626 | 0.44
204 |  | MLC-03-SA01 | 1875 | 1975 | 3703125 | 140 | 1580 | 0.95 | 28.3 | 16.5 | 15.7 | 0.58 | 11.6 | GP | LC | 0.0023 | 0 | 0.00459 | 465 | 1975 | 0.0004 | 599 | 469 | 0 | 1 | 2 | 8.3 | 4.1 | 0.35 | 0.53 | 0.34 | 0.11 | 0 | 0.44 | 0.22 | 0.18 | 0 | 0.4 | 0 | 0.17 | 0 | 0.17 | 0.48 | 0.13 | 0 | 0.58 | 0.18 | 0.27 | 0 | 0.45 | 0.25 | 0.31 | 0 | 0.57 | 0.47 | 0.32 | 0 | 0 | 0.32 | 0.3 | 0.16 | 0 | 0.46 | 1.19 | 1.32 | 3.1 | 0.92 | 1.19 | 0.93 | 1.13 | 1.65 | 1.14 | 3703125 | 140 | 1580 | 15.7 | 11.6 | 0.00459 | 465 | 0.0004 | 599 | 0.00596745 | 0.53
205 |  | MLC-02-CA01 | 1875 | 1975 | 3703125 | 140 | 1580 | 0.95 | 28.3 | 17.2 | 25.7 | 0.58 | 11.2 | GP | LC | 0.0023 | 0 | 0.00459 | 465 | 1975 | 0.0003 | 599 | 625 | 0.62 | 1 | 1.6 | 7 | 4.3 | 0.43 | 0.54 | 0.33 | 0.08 | 0.16 | 0.57 | 0.41 | 0.12 | 0 | 0.53 | 0 | 0.13 | 0.2 | 0.33 | 0.47 | 0.1 | 0.16 | 0.56 | 0.18 | 0.2 | 0 | 0.38 | 0.25 | 0.27 | 0.05 | 0.57 | 0.46 | 0.32 | 0 | 0.15 | 0.47 | 0.3 | 0.12 | 0.2 | 0.62 | 0.93 | 1.02 | 1.62 | 0.95 | 1.43 | 0.95 | 1.17 | 1.13 | 0.86 | 3703125 | 140 | 1580 | 25.7 | 11.2 | 0.00459 | 465 | 0.0003 | 599 | 0.004086799 | 0.54
206 |  | MLC-03-CA01 | 1875 | 1975 | 3703125 | 140 | 1580 | 0.95 | 28.3 | 17.9 | 14.6 | 0.51 | 8.5 | GP | LC | 0.0023 | 0 | 0.00459 | 465 | 1975 | 0.0004 | 599 | 469 | 0.6 | 1 | 1.8 | 7 | 3.9 | 0.47 | 0.61 | 0.29 | 0.11 | 0.16 | 0.55 | 0.4 | 0.18 | 0 | 0.58 | 0.01 | 0.17 | 0.19 | 0.37 | 0.41 | 0.13 | 0.16 | 0.49 | 0.15 | 0.27 | 0 | 0.42 | 0.22 | 0.31 | 0.04 | 0.58 | 0.4 | 0.28 | 0 | 0.15 | 0.43 | 0.27 | 0.16 | 0.19 | 0.62 | 1.1 | 1.05 | 1.65 | 1.24 | 1.45 | 1.05 | 1.53 | 1.42 | 0.98 | 3703125 | 140 | 1580 | 14.6 | 8.5 | 0.00459 | 465 | 0.0004 | 599 | 0.005135624 | 0.61
207 |  | MLC-03-CA02 | 1875 | 1975 | 3703125 | 140 | 1580 | 0.95 | 28.3 | 17.9 | 14.6 | 0.51 | 8.5 | GP | LC | 0.0023 | 0 | 0.00459 | 465 | 1975 | 0.0004 | 599 | 469 | 0.6 | 1 | 1.8 | 8.2 | 4.5 | 0.39 | 0.59 | 0.29 | 0.11 | 0.16 | 0.55 | 0.4 | 0.18 | 0 | 0.58 | 0 | 0.17 | 0.18 | 0.36 | 0.41 | 0.13 | 0.16 | 0.49 | 0.15 | 0.27 | 0 | 0.42 | 0.22 | 0.31 | 0.04 | 0.58 | 0.4 | 0.28 | 0 | 0.14 | 0.43 | 0.27 | 0.16 | 0.19 | 0.62 | 1.08 | 1.03 | 1.67 | 1.21 | 1.42 | 1.02 | 1.49 | 1.39 | 0.96 | 3703125 | 140 | 1580 | 14.6 | 8.5 | 0.00459 | 465 | 0.0004 | 599 | 0.005027125 | 0.59
208 |  | MLC-04-CA02 | 1875 | 1975 | 3703125 | 140 | 1580 | 0.95 | 28.3 | 13.9 | 22.8 | 0.82 | 11.8 | GP | LC | 0.0023 | 0 | 0.00459 | 465 | 1975 | 0.0005 | 599 | 375 | 0.61 | 1 | 2.4 | 7.5 | 3.1 | 0.45 | 0.62 | 0.34 | 0.13 | 0.16 | 0.63 | 0.4 | 0.24 | 0 | 0.64 | 0.22 | 0.21 | 0.2 | 0.63 | 0.49 | 0.16 | 0.16 | 0.58 | 0.18 | 0.33 | 0 | 0.51 | 0.25 | 0.35 | 0.04 | 0.65 | 0.47 | 0.46 | 0 | 0.15 | 0.6 | 0.43 | 0.2 | 0.19 | 0.83 | 0.98 | 0.96 | 0.98 | 1.07 | 1.2 | 0.95 | 1.31 | 1.02 | 0.75 | 3703125 | 140 | 1580 | 22.8 | 11.8 | 0.00459 | 465 | 0.0005 | 599 | 0.003688969 | 0.62
209 | Sierra (2002) | MLC-00VD-SA-01 | 2600 | 3620 | 9412000 | 140 | 2896 | 0.72 | 14.7 | 17.5 | 30.4 | 0.76 | 9.2 | GP | LC | 0.001 | 0 | 0.002 | 488 | 0 | 0 | 615 | 0 | 0 | 1 | 1.9 | 8.1 | 4.2 | 0.28 | 0.6 | 0.43 | 0 | 0 | 0.43 | 0.29 | 0.14 | 0 | 0.43 | 0 | 0 | 0 | 0 | 0.69 | 0 | 0 | 0.68 | 0.24 | 0 | 0 | 0.24 | 0.25 | 0 | 0 | 0.25 | 0.28 | 0.74 | 0 | 0 | 0.74 | 0.53 | 0 | 0 | 0.53 | 1.42 | 1.4 |  | 0.89 | 2.53 | 2.39 | 2.18 | 0.81 | 1.13 | 9412000 | 140 | 2896 | 30.4 | 9.2 | 0.002 | 488 | 0 | 615 | 0.001598264 | 0.6
210 |  | MLC-00VD-SA-02 | 2600 | 3620 | 9412000 | 140 | 2896 | 0.72 | 14.7 | 17.5 | 30.4 | 0.76 | 9.2 | GP | LC | 0.001 | 0 | 0.002 | 488 | 0 | 0 | 615 | 0 | 0 | 1 | 2.5 | 7.1 | 2.9 | 0.35 | 0.65 | 0.43 | 0 | 0 | 0.43 | 0.29 | 0.14 | 0 | 0.43 | 0.35 | 0 | 0 | 0.35 | 0.69 | 0 | 0 | 0.68 | 0.24 | 0 | 0 | 0.24 | 0.25 | 0 | 0 | 0.25 | 0.28 | 0.74 | 0 | 0 | 0.74 | 0.53 | 0 | 0 | 0.53 | 1.52 | 1.5 | 1.86 | 0.95 | 2.71 | 2.56 | 2.33 | 0.87 | 1.21 | 9412000 | 140 | 2896 | 30.4 | 9.2 | 0.002 | 488 | 0 | 615 | 0.001716654 | 0.65
211 |  | MLC-01VD-SA-01 | 2600 | 3620 | 9412000 | 140 | 2896 | 0.72 | 14.7 | 17.5 | 30.4 | 0.76 | 9.2 | GP | LC | 0.001 | 0.0002 | 0.0021 | 488 | 1810 | 0 | 615 | 0 | 0 | 1 | 2.1 | 8.8 | 4.3 | 0.35 | 0.51 | 0.43 | 0 | 0 | 0.43 | 0.29 | 0.14 | 0 | 0.43 | 0 | 0 | 0 | 0 | 0.69 | 0 | 0 | 0.68 | 0.24 | 0 | 0 | 0.24 | 0.25 | 0.26 | 0 | 0.51 | 0.28 | 0.74 | 0 | 0 | 0.74 | 0.53 | 0 | 0 | 0.53 | 1.21 | 1.19 |  | 0.76 | 2.15 | 1.01 | 1.85 | 0.69 | 0.97 | 9412000 | 140 | 2896 | 30.4 | 9.2 | 0.0021 | 488 | 0 | 615 | 0.001361484 | 0.51
212 |  | MLC-02VD-SA-01 | 2600 | 3620 | 9412000 | 140 | 2896 | 0.72 | 14.7 | 17.5 | 30.4 | 0.76 | 9.2 | GP | LC | 0.001 | 0.0003 | 0.0022 | 488 | 1206 | 0 | 615 | 0 | 0 | 1 | 2.2 | 5.7 | 2.7 | 0.43 | 0.62 | 0.43 | 0 | 0 | 0.43 | 0.29 | 0.14 | 0 | 0.43 | 0.42 | 0 | 0 | 0.42 | 0.69 | 0 | 0 | 0.68 | 0.24 | 0 | 0 | 0.24 | 0.25 | 0.31 | 0 | 0.57 | 0.28 | 0.74 | 0 | 0 | 0.74 | 0.53 | 0 | 0 | 0.53 | 1.45 | 1.44 | 1.47 | 0.91 | 2.59 | 1.09 | 2.23 | 0.83 | 1.16 | 9412000 | 140 | 2896 | 30.4 | 9.2 | 0.0022 | 488 | 0 | 615 | 0.001637727 | 0.62
213 |  | MBH-02VD-SA01 | 2257 | 3621 | 8172597 | 141 | 2897 | 0.62 | 19.2 | 17.9 | 53.9 | 0.47 | 4.8 | GP | BH | 0.0005 | 0.0003 | 0.0012 | 488 | 1207 | 0.0001 | 615 | 1354 | 0 | 1 | 1.8 | 7.4 | 4.2 | 0.22 | 0.38 | 0.38 | 0.06 | 0 | 0.44 | 0.34 | 0.16 | 0 | 0.5 | 0 | 0.09 | 0 | 0.09 | 0.62 | 0.07 | 0 | 0.56 | 0.23 | 0.14 | 0 | 0.37 | 0.21 | 0.64 | 0 | 0.85 | 0.49 | 0.61 | 0 | 0 | 0.61 | 0.38 | 0.09 | 0 | 0.47 | 0.87 | 0.77 | 4.2 | 0.68 | 1.04 | 0.45 | 0.79 | 0.63 | 0.83 | 8172597 | 141 | 2897 | 53.9 | 4.8 | 0.0012 | 488 | 0.0001 | 615 | 0.001233937 | 0.38
214 |  | MBH-02VD-SA02 | 2257 | 3622 | 8174854 | 140 | 2898 | 0.62 | 19.2 | 17.9 | 53.9 | 0.47 | 4.8 | GP | BH | 0.0005 | 0.0003 | 0.0012 | 488 | 1207 | 0.0001 | 615 | 1354 | 0 | 1 | 1.9 | 9.1 | 4.8 | 0.27 | 0.43 | 0.38 | 0.06 | 0 | 0.44 | 0.34 | 0.16 | 0 | 0.5 | 0 | 0.09 | 0 | 0.09 | 0.62 | 0.07 | 0 | 0.56 | 0.23 | 0.14 | 0 | 0.37 | 0.21 | 0.65 | 0 | 0.85 | 0.49 | 0.61 | 0 | 0 | 0.61 | 0.38 | 0.09 | 0 | 0.47 | 0.97 | 0.86 | 4.63 | 0.76 | 1.15 | 0.5 | 0.88 | 0.7 | 0.92 | 8174854 | 140 | 2898 | 53.9 | 4.8 | 0.0012 | 488 | 0.0001 | 615 | 0.001380453 | 0.43
215 |  | MBH-03VD-SA01 | 2253 | 3631 | 8180643 | 140 | 2905 | 0.62 | 19.2 | 17.9 | 53.9 | 0.47 | 4.8 | GP | BH | 0.0005 | 0.0004 | 0.0013 | 488 | 908 | 0.0001 | 615 | 1352 | 0 | 1 | 2.6 | 10.4 | 4.1 | 0.31 | 0.44 | 0.39 | 0.06 | 0 | 0.45 | 0.34 | 0.16 | 0 | 0.5 | 0 | 0.09 | 0 | 0.09 | 0.62 | 0.07 | 0 | 0.56 | 0.23 | 0.15 | 0 | 0.37 | 0.21 | 0.7 | 0 | 0.91 | 0.49 | 0.62 | 0 | 0 | 0.62 | 0.38 | 0.09 | 0 | 0.47 | 0.98 | 0.88 | 4.71 | 0.77 | 1.17 | 0.48 | 0.89 | 0.71 | 0.93 | 8180643 | 140 | 2905 | 53.9 | 4.8 | 0.0013 | 488 | 0.0001 | 615 | 0.001396703 | 0.44
216 |  | MBH-03VD-SA02 | 2253 | 3644 | 8209932 | 141 | 2915 | 0.62 | 19.2 | 17.9 | 53.9 | 0.47 | 4.8 | GP | BH | 0.0005 | 0.0004 | 0.0013 | 488 | 911 | 0.0001 | 615 | 1352 | 0 | 1 | 2.6 | 11.7 | 4.6 | 0.27 | 0.42 | 0.39 | 0.06 | 0 | 0.45 | 0.34 | 0.16 | 0 | 0.5 | 0 | 0.09 | 0 | 0.09 | 0.63 | 0.07 | 0 | 0.57 | 0.23 | 0.14 | 0 | 0.38 | 0.21 | 0.7 | 0 | 0.91 | 0.49 | 0.62 | 0 | 0 | 0.62 | 0.38 | 0.09 | 0 | 0.47 | 0.93 | 0.83 | 4.49 | 0.73 | 1.11 | 0.46 | 0.84 | 0.67 | 0.88 | 8209932 | 141 | 2915 | 53.9 | 4.8 | 0.0013 | 488 | 0.0001 | 615 | 0.001303999 | 0.42
217 | DICTUC (2002) | MBH-02-SA01 | 1915 | 2030 | 3887450 | 140 | 1624 | 0.94 | 10.26 | 17.9 | 27.8 | 0.18 | 4.29 | GP | BH | 0.0022 | 0 | 0.0045 | 474 | 0 | 0 | 593 | 0 | 0 | 1 | 1.3 | 10 | 7.5 | 0.14 | 0.37 | 0.21 | 0 | 0 | 0.21 | 0.22 | 0.12 | 0 | 0.34 | 0 | 0 | 0 | 0 | 0.3 | 0 | 0 | 0.3 | 0.11 | 0 | 0 | 0.11 | 0.19 | 0 | 0 | 0.19 | 0.13 | 0.1 | 0 | 0 | 0.1 | 0.1 | 0 | 0 | 0.1 | 1.79 | 1.08 |  | 1.24 | 3.36 | 1.95 | 2.79 | 3.64 | 3.85 | 3887450 | 140 | 1624 | 27.8 | 4.29 | 0.0045 | 474 | 0 | 593 | 0.01280788 | 0.37
218 |  | MBH-02-CA01 | 1915 | 2030 | 3887450 | 140 | 1624 | 0.94 | 10.26 | 17.9 | 27.8 | 0.18 | 4.29 | GP | BH | 0.0022 | 0 | 0.0045 | 474 | 0 | 0.0003 | 593 | 638 | 0.59 | 1 | 1.4 | 8.9 | 6.3 | 0.27 | 0.5 | 0.21 | 0.08 | 0.16 | 0.44 | 0.4 | 0.12 | 0 | 0.52 | 0 | 0.12 | 0.16 | 0.29 | 0.3 | 0.09 | 0.16 | 0.35 | 0.11 | 0.19 | 0 | 0.3 | 0.19 | 0.27 | 0.04 | 0.5 | 0.29 | 0.1 | 0 | 0.14 | 0.25 | 0.1 | 0.12 | 0.19 | 0.4 | 1.14 | 0.97 | 1.74 | 1.43 | 1.65 | 1 | 1.76 | 2.04 | 1.25 | 3887450 | 140 | 1624 | 27.8 | 4.29 | 0.0045 | 474 | 0.0003 | 593 | 0.007178044 | 0.5
219 |  | MBH-02-CA02 | 1915 | 2030 | 3887450 | 140 | 1624 | 0.94 | 10.26 | 17.9 | 27.8 | 0.18 | 4.29 | GP | BH | 0.0022 | 0 | 0.0045 | 474 | 0 | 0.0003 | 593 | 638 | 0.6 | 1 | 1.5 | 9.9 | 6.5 | 0.3 | 0.54 | 0.21 | 0.08 | 0.16 | 0.44 | 0.4 | 0.12 | 0 | 0.52 | 0 | 0.12 | 0.17 | 0.29 | 0.3 | 0.09 | 0.16 | 0.35 | 0.11 | 0.19 | 0 | 0.3 | 0.19 | 0.27 | 0.04 | 0.5 | 0.29 | 0.1 | 0 | 0.15 | 0.25 | 0.1 | 0.12 | 0.19 | 0.4 | 1.23 | 1.05 | 1.87 | 1.55 | 1.79 | 1.08 | 1.91 | 2.2 | 1.35 | 3887450 | 140 | 1624 | 27.8 | 4.29 | 0.0045 | 474 | 0.0003 | 593 | 0.007741027 | 0.54
220 |  | MBH-03-SA01 | 1915 | 2030 | 3887450 | 140 | 1624 | 0.94 | 10.26 | 17.9 | 27.8 | 0.24 | 5.27 | GP | BH | 0.0022 | 0 | 0.0045 | 474 | 0 | 0.0004 | 593 | 479 | 0 | 1 | 1.2 | 9.9 | 8.2 | 0.2 | 0.46 | 0.23 | 0.1 | 0 | 0.33 | 0.22 | 0.18 | 0 | 0.4 | 0 | 0.17 | 0 | 0.17 | 0.33 | 0.12 | 0 | 0.39 | 0.12 | 0.26 | 0 | 0.38 | 0.2 | 0.31 | 0 | 0.51 | 0.32 | 0.13 | 0 | 0 | 0.13 | 0.13 | 0.16 | 0 | 0.28 | 1.38 | 1.15 | 2.74 | 1.17 | 1.2 | 0.9 | 1.44 | 3.38 | 1.61 | 3887450 | 140 | 1624 | 27.8 | 5.27 | 0.0045 | 474 | 0.0004 | 593 | 0.01189303 | 0.46
221 |  | MBH-03-SA02 | 1915 | 2030 | 3887450 | 140 | 1624 | 0.94 | 10.26 | 17.9 | 27.8 | 0.24 | 5.27 | GP | BH | 0.0022 | 0 | 0.0045 | 474 | 0 | 0.0004 | 593 | 479 | 0 | 1 | 1.5 | 9.8 | 6.6 | 0.22 | 0.5 | 0.23 | 0.1 | 0 | 0.33 | 0.22 | 0.18 | 0 | 0.4 | 0 | 0.17 | 0 | 0.17 | 0.33 | 0.12 | 0 | 0.39 | 0.12 | 0.26 | 0 | 0.38 | 0.2 | 0.31 | 0 | 0.51 | 0.32 | 0.13 | 0 | 0 | 0.13 | 0.13 | 0.16 | 0 | 0.28 | 1.52 | 1.26 | 3.02 | 1.29 | 1.32 | 0.99 | 1.59 | 3.72 | 1.77 | 3887450 | 140 | 1624 | 27.8 | 5.27 | 0.0045 | 474 | 0.0004 | 593 | 0.01308937 | 0.5
222 |  | MBH-03-CA01 | 1915 | 2030 | 3887450 | 140 | 1624 | 0.94 | 10.26 | 17.9 | 27.8 | 0.24 | 5.27 | GP | BH | 0.0022 | 0 | 0.0045 | 474 | 0 | 0.0004 | 593 | 479 | 0.59 | 1 | 1.4 | 7.7 | 5.6 | 0.33 | 0.57 | 0.23 | 0.1 | 0.16 | 0.49 | 0.4 | 0.18 | 0 | 0.57 | 0 | 0.17 | 0.17 | 0.34 | 0.33 | 0.12 | 0.16 | 0.39 | 0.12 | 0.26 | 0 | 0.38 | 0.2 | 0.31 | 0.04 | 0.55 | 0.32 | 0.13 | 0 | 0.14 | 0.28 | 0.13 | 0.16 | 0.19 | 0.47 | 1.17 | 1 | 1.69 | 1.47 | 1.5 | 1.04 | 1.81 | 2.04 | 1.21 | 3887450 | 140 | 1624 | 27.8 | 5.27 | 0.0045 | 474 | 0.0004 | 593 | 0.007178044 | 0.57
223 |  | MBH-03-CA02 | 1915 | 2030 | 3887450 | 140 | 1624 | 0.94 | 10.26 | 17.9 | 27.8 | 0.24 | 5.27 | GP | BH | 0.0022 | 0 | 0.0045 | 474 | 0 | 0.0004 | 593 | 479 | 0.59 | 1 | 1.5 | 9.5 | 6.2 | 0.34 | 0.61 | 0.23 | 0.1 | 0.16 | 0.49 | 0.4 | 0.18 | 0 | 0.57 | 0 | 0.17 | 0.17 | 0.34 | 0.33 | 0.12 | 0.16 | 0.39 | 0.12 | 0.26 | 0 | 0.38 | 0.2 | 0.31 | 0.04 | 0.55 | 0.32 | 0.13 | 0 | 0.14 | 0.28 | 0.13 | 0.16 | 0.19 | 0.47 | 1.25 | 1.07 | 1.81 | 1.57 | 1.6 | 1.11 | 1.93 | 2.19 | 1.3 | 3887450 | 140 | 1624 | 27.8 | 5.27 | 0.0045 | 474 | 0.0004 | 593 | 0.007705841 | 0.61
224 |  | MBH-04-CA01 | 1915 | 2030 | 3887450 | 140 | 1624 | 0.94 | 10.26 | 17.9 | 27.8 | 0.3 | 4.36 | GP | BH | 0.0022 | 0 | 0.0045 | 474 | 0 | 0.0005 | 593 | 383 | 0.61 | 1 | 1.5 | 9.8 | 6.4 | 0.28 | 0.53 | 0.21 | 0.13 | 0.16 | 0.5 | 0.4 | 0.23 | 0 | 0.64 | 0 | 0.21 | 0.17 | 0.38 | 0.3 | 0.16 | 0.16 | 0.35 | 0.11 | 0.32 | 0 | 0.44 | 0.19 | 0.35 | 0.04 | 0.58 | 0.29 | 0.17 | 0 | 0.15 | 0.32 | 0.16 | 0.19 | 0.19 | 0.55 | 1.07 | 0.83 | 1.41 | 1.5 | 1.22 | 0.91 | 1.84 | 1.67 | 0.97 | 3887450 | 140 | 1624 | 27.8 | 4.36 | 0.0045 | 474 | 0.0005 | 593 | 0.005876144 | 0.53
225 |  | MBH-04-CA02 | 1915 | 2030 | 3887450 | 140 | 1624 | 0.94 | 10.26 | 17.9 | 27.8 | 0.3 | 4.36 | GP | BH | 0.0022 | 0 | 0.0045 | 474 | 0 | 0.0005 | 593 | 383 | 0.61 | 1 | 1.5 | 11.7 | 7.8 | 0.28 | 0.6 | 0.21 | 0.13 | 0.16 | 0.5 | 0.4 | 0.23 | 0 | 0.64 | 0 | 0.21 | 0.17 | 0.38 | 0.3 | 0.16 | 0.16 | 0.35 | 0.11 | 0.32 | 0 | 0.44 | 0.19 | 0.35 | 0.05 | 0.58 | 0.29 | 0.17 | 0 | 0.15 | 0.32 | 0.16 | 0.19 | 0.19 | 0.55 | 1.21 | 0.94 | 1.6 | 1.7 | 1.38 | 1.04 | 2.09 | 1.9 | 1.1 | 3887450 | 140 | 1624 | 27.8 | 4.36 | 0.0045 | 474 | 0.0005 | 593 | 0.006685433 | 0.6
226 | Lüders e Hidalgo (1982) | TL-1-04 | 1170 | 1040 | 1216800 | 140 | 832 | 1.13 | 21.88 | 17.9 | 27.8 | 0.18 | 3.93 | GP | LC | 0.0008 | 0 | 0.0016 | 420 | 1040 | 0 | 0 | 0 | 0 | 1 | 1.4 | 7.1 | 5 | 0.15 | 0.26 | 0.19 | 0 | 0 | 0.19 | 0.21 | 0 | 0 | 0.21 | 0 | 0 | 0 | 0 | 0.25 | 0 | 0 | 0.25 | 0.1 | 0 | 0 | 0.1 | 0.12 | 0 | 0 | 0.12 | 0.12 | 0.08 | 0 | 0 | 0.08 | 0.09 | 0 | 0 | 0.09 | 1.4 | 1.24 |  | 1.02 | 2.63 | 2.11 | 2.19 | 3.23 | 2.87 | 1216800 | 140 | 832 | 27.8 | 3.93 | 0.0016 | 420 | 0 | 0 | 0.02218407 | 0.26
227 |  | TL-1-05 | 1170 | 1040 | 1216800 | 140 | 832 | 1.13 | 21.88 | 17.9 | 27.8 | 0.18 | 3.93 | GP | LC | 0.0008 | 0 | 0.0016 | 420 | 1040 | 0 | 0 | 0 | 0 | 1 | 0.4 | 8.5 | 23.4 | 0.11 | 0.24 | 0.19 | 0 | 0 | 0.19 | 0.21 | 0 | 0 | 0.21 | 0 | 0 | 0 | 0 | 0.25 | 0 | 0 | 0.25 | 0.1 | 0 | 0 | 0.1 | 0.12 | 0 | 0 | 0.12 | 0.12 | 0.08 | 0 | 0 | 0.08 | 0.09 | 0 | 0 | 0.09 | 1.3 | 1.14 |  | 0.95 | 2.43 | 1.95 | 2.02 | 2.98 | 2.65 | 1216800 | 140 | 832 | 27.8 | 3.93 | 0.0016 | 420 | 0 | 0 | 0.02046703 | 0.24
228 |  | TC-1-01 | 1170 | 1040 | 1216800 | 140 | 832 | 1.13 | 21.88 | 17.9 | 27.8 | 0.48 | 6.65 | GC | LC | 0.0008 | 0 | 0.0016 | 420 | 1040 | 0 | 0 | 0 | 0 | 1 | 0.7 | 9.5 | 13.3 | 0.14 | 0.34 | 0.48 | 0 | 0 | 0.48 | 0.21 | 0 | 0 | 0.21 | 0 | 0 | 0 | 0 | 0.33 | 0 | 0 | 0.33 | 0.26 | 0 | 0 | 0.26 | 0.14 | 0 | 0 | 0.14 | 0.15 | 0.21 | 0 | 0 | 0.21 | 0.24 | 0 | 0 | 0.24 | 0.71 | 1.62 |  | 1.03 | 1.32 | 2.45 | 2.2 | 1.6 | 1.42 | 1216800 | 140 | 832 | 27.8 | 6.65 | 0.0016 | 420 | 0 | 0 | 0.01098901 | 0.34
229 |  | TC-1-02 | 1170 | 1040 | 1216800 | 140 | 832 | 1.13 | 21.88 | 17.9 | 27.8 | 0.48 | 6.65 | GC | LC | 0.0008 | 0 | 0.0016 | 420 | 1040 | 0 | 0 | 0 | 0 | 1 | 3.6 | 5.4 | 1.5 | 0.32 | 0.34 | 0.48 | 0 | 0 | 0.48 | 0.21 | 0 | 0 | 0.21 | 0.4 | 0 | 0 | 0.4 | 0.33 | 0 | 0 | 0.33 | 0.26 | 0 | 0 | 0.26 | 0.14 | 0 | 0 | 0.14 | 0.15 | 0.21 | 0 | 0 | 0.21 | 0.24 | 0 | 0 | 0.24 | 0.71 | 1.62 | 0.85 | 1.03 | 1.32 | 2.45 | 2.2 | 1.6 | 1.42 | 1216800 | 140 | 832 | 27.8 | 6.65 | 0.0016 | 420 | 0 | 0 | 0.01098901 | 0.34
230 |  | TL-1-07 | 1170 | 1040 | 1216800 | 140 | 832 | 1.13 | 21.88 | 17.9 | 27.8 | 0.5 | 6.9 | GC | LC | 0.0008 | 0 | 0.0016 | 420 | 1040 | 0 | 0 | 0 | 0 | 1 | 0.8 | 5.5 | 6.6 | 0.18 | 0.29 | 0.49 | 0 | 0 | 0.49 | 0.21 | 0 | 0 | 0.21 | 0 | 0 | 0 | 0 | 0.34 | 0 | 0 | 0.34 | 0.26 | 0 | 0 | 0.26 | 0.14 | 0 | 0 | 0.14 | 0.16 | 0.22 | 0 | 0 | 0.22 | 0.25 | 0 | 0 | 0.25 | 0.59 | 1.38 |  | 0.86 | 1.11 | 2.07 | 1.84 | 1.3 | 1.16 | 1216800 | 140 | 832 | 27.8 | 6.9 | 0.0016 | 420 | 0 | 0 | 0.008928571 | 0.29
231 |  | TL-1-08 | 1170 | 1040 | 1216800 | 140 | 832 | 1.13 | 21.88 | 17.9 | 27.8 | 0.5 | 6.9 | GC | LC | 0.0008 | 0 | 0.0016 | 420 | 1040 | 0 | 0 | 0 | 0 | 1 | - | 3.3 | - | s.i. | 0.24 | 0.49 | 0 | 0 | 0.49 | 0.21 | 0 | 0 | 0.21 | 0 | 0 | 0 | 0 | 0.34 | 0 | 0 | 0.34 | 0.26 | 0 | 0 | 0.26 | 0.14 | 0 | 0 | 0.14 | 0.16 | 0.22 | 0 | 0 | 0.22 | 0.25 | 0 | 0 | 0.25 | 0.49 | 1.14 |  | 0.71 | 0.92 | 1.71 | 1.52 | 1.08 | 0.96 | 1216800 | 140 | 832 | 27.8 | 6.9 | 0.0016 | 420 | 0 | 0 | 0.007417582 | 0.24
232 |  | TL-1-11 | 1170 | 1040 | 1216800 | 140 | 832 | 1.13 | 21.88 | 17.9 | 27.8 | 0.67 | 9.28 | GC | LC | 0.0008 | 0 | 0.0016 | 420 | 1040 | 0 | 0 | 0 | 0 | 1 | 3.2 | 7.2 | 2.2 | 0.25 | 0.28 | 0.57 | 0 | 0 | 0.57 | 0.21 | 0 | 0 | 0.21 | 0.34 | 0 | 0 | 0.34 | 0.39 | 0 | 0 | 0.39 | 0.3 | 0 | 0 | 0.3 | 0.15 | 0 | 0 | 0.15 | 0.18 | 0.3 | 0 | 0 | 0.3 | 0.33 | 0 | 0 | 0.33 | 0.49 | 1.33 | 0.83 | 0.72 | 0.92 | 1.82 | 1.53 | 0.94 | 0.84 | 1216800 | 140 | 832 | 27.8 | 9.28 | 0.0016 | 420 | 0 | 0 | 0.006456044 | 0.28
233 |  | TL-1-12 | 1170 | 1040 | 1216800 | 140 | 832 | 1.13 | 21.88 | 17.9 | 27.8 | 0.67 | 9.28 | GC | LC | 0.0008 | 0 | 0.0016 | 420 | 1040 | 0 | 0 | 0 | 0 | 1 | 1.7 | 6.2 | 3.7 | 0.2 | 0.31 | 0.57 | 0 | 0 | 0.57 | 0.21 | 0 | 0 | 0.21 | 0.06 | 0 | 0 | 0.06 | 0.39 | 0 | 0 | 0.39 | 0.3 | 0 | 0 | 0.3 | 0.15 | 0 | 0 | 0.15 | 0.18 | 0.3 | 0 | 0 | 0.3 | 0.33 | 0 | 0 | 0.33 | 0.54 | 1.48 | 5.56 | 0.8 | 1.02 | 2.02 | 1.7 | 1.04 | 0.93 | 1216800 | 140 | 832 | 27.8 | 9.28 | 0.0016 | 420 | 0 | 0 | 0.007142857 | 0.31
234 | Lüders e Hidalgo (1986) | LST-095-02 | 1000 | 1050 | 1050000 | 140 | 840 | 0.95 | 21.88 | 17.9 | 27.8 | 1.01 | 16.97 | GP | BH | 0.0014 | 0 | 0.00274 | 420 | 1050 | 0.0006 | 500 | 400 | 0 | 1 | 2.2 | 13.1 | 6 | 0.2 | 0.48 | 0.38 | 0.12 | 0 | 0.5 | 0.21 | 0.32 | 0 | 0.53 | 0 | 0.19 | 0 | 0.19 | 0.55 | 0.14 | 0 | 0.66 | 0.21 | 0.3 | 0 | 0.5 | 0.25 | 0.32 | 0 | 0.57 | 0.52 | 0.53 | 0 | 0 | 0.53 | 0.51 | 0.18 | 0 | 0.68 | 0.96 | 0.91 | 2.57 | 0.73 | 0.97 | 0.85 | 0.93 | 0.91 | 0.71 | 1050000 | 140 | 840 | 27.8 | 16.97 | 0.00274 | 420 | 0.0006 | 500 | 0.006190476 | 0.48
235 |  | LST-095-03 | 1000 | 1050 | 1050000 | 140 | 840 | 0.95 | 21.88 | 17.9 | 27.8 | 1.01 | 16.97 | GP | BH | 0.0014 | 0 | 0.00274 | 420 | 1050 | 0.0012 | 500 | 200 | 0 | 1 | 1.8 | 15 | 8.3 | 0.2 | 0.65 | 0.38 | 0.24 | 0 | 0.62 | 0.21 | 0.53 | 0 | 0.74 | 0 | 0.38 | 0 | 0.38 | 0.55 | 0.29 | 0 | 0.66 | 0.21 | 0.6 | 0 | 0.8 | 0.25 | 0.46 | 0 | 0.71 | 0.52 | 0.53 | 0 | 0 | 0.53 | 0.51 | 0.36 | 0 | 0.86 | 1.04 | 0.87 | 1.7 | 0.98 | 0.81 | 0.91 | 1.24 | 1.22 | 0.75 | 1050000 | 140 | 840 | 27.8 | 16.97 | 0.00274 | 420 | 0.0012 | 500 | 0.00829932 | 0.65
236 |  | LST-095-04 | 1000 | 1050 | 1050000 | 140 | 840 | 0.95 | 21.88 | 17.9 | 27.8 | 0.68 | 9.41 | GC | BH | 0.0026 | 0 | 0.00517 | 420 | 1050 | 0 | 0 | - | 0 | 1 | 2.4 | 3.1 | 1.3 | 0.6 | 0.62 | 0.57 | 0 | 0 | 0.57 | 0.21 | 0 | 0 | 0.21 | 0.59 | 0 | 0 | 0.59 | 0.41 | 0 | 0 | 0.41 | 0.31 | 0 | 0 | 0.31 | 0.23 | 0 | 0 | 0.23 | 0.18 | 0.36 | 0 | 0 | 0.36 | 0.34 | 0 | 0 | 0.34 | 1.08 | 2.95 | 1.05 | 1.51 | 2.03 | 2.73 | 3.37 | 1.75 | 1.83 | 1050000 | 140 | 840 | 27.8 | 9.41 | 0.00517 | 420 | 0 | 0 | 0.01190476 | 0.62
237 |  | LST-095-05 | 1000 | 1050 | 1050000 | 140 | 840 | 0.95 | 21.88 | 17.9 | 27.8 | 0.68 | 9.41 | GC | BH | 0.0026 | 0 | 0.00517 | 420 | 1050 | 0.0007 | 280 | 300 | 0 | 1 | - | 3.6 | - | s.i. | 0.65 | 0.57 | 0.08 | 0 | 0.65 | 0.21 | 0.2 | 0 | 0.41 | 0 | 0.12 | 0 | 0.12 | 0.41 | 0.09 | 0 | 0.5 | 0.31 | 0.19 | 0 | 0.49 | 0.23 | 0.26 | 0 | 0.48 | 0.4 | 0.36 | 0 | 0 | 0.36 | 0.34 | 0.11 | 0 | 0.45 | 1 | 1.57 | 5.41 | 1.3 | 1.32 | 1.34 | 1.63 | 1.83 | 1.44 | 1050000 | 140 | 840 | 27.8 | 9.41 | 0.00517 | 420 | 0.0007 | 280 | 0.01244898 | 0.65
238 |  | LST-095-06 | 1000 | 1050 | 1050000 | 140 | 840 | 0.95 | 21.88 | 17.9 | 27.8 | 0.68 | 9.41 | GC | BH | 0.0026 | 0 | 0.00517 | 420 | 1050 | 0.0012 | 280 | 300 | 0 | 1 | 2.3 | 4.6 | 2 | 0.6 | 0.97 | 0.57 | 0.13 | 0 | 0.71 | 0.21 | 0.36 | 0 | 0.57 | 0.44 | 0.22 | 0 | 0.65 | 0.41 | 0.16 | 0 | 0.57 | 0.31 | 0.34 | 0 | 0.64 | 0.23 | 0.34 | 0 | 0.57 | 0.4 | 0.36 | 0 | 0 | 0.36 | 0.34 | 0.2 | 0 | 0.54 | 1.37 | 1.7 | 1.48 | 1.69 | 1.51 | 1.7 | 2.43 | 2.73 | 1.8 | 1050000 | 140 | 840 | 27.8 | 9.41 | 0.00517 | 420 | 0.0012 | 280 | 0.01857143 | 0.97
239 |  | LST-095-07 | 1000 | 1050 | 1050000 | 140 | 840 | 0.95 | 21.88 | 17.9 | 27.8 | 1.05 | 18.04 | GP | BH | 0.0017 | 0 | 0.00346 | 420 | 1050 | 0.0006 | 500 | 400 | 0 | 1 | 1.5 | 9.5 | 6.3 | 0.27 | 0.76 | 0.4 | 0.12 | 0 | 0.51 | 0.21 | 0.32 | 0 | 0.53 | 0 | 0.19 | 0 | 0.19 | 0.57 | 0.14 | 0 | 0.68 | 0.21 | 0.3 | 0 | 0.51 | 0.27 | 0.32 | 0 | 0.59 | 0.52 | 0.55 | 0 | 0 | 0.55 | 0.52 | 0.18 | 0 | 0.7 | 1.48 | 1.43 | 4.02 | 1.12 | 1.5 | 1.28 | 1.46 | 1.38 | 1.08 | 1050000 | 140 | 840 | 27.8 | 18.04 | 0.00346 | 420 | 0.0006 | 500 | 0.009387755 | 0.76
240 |  | LST-059-01 | 800 | 1350 | 1080000 | 140 | 1080 | 0.59 | 21.88 | 17.9 | 27.8 | 1.05 | 18.04 | GP | BH | 0.0013 | 0 | 0.00269 | 420 | 1350 | 0 | 0 | - | 0 | 1 | 1 | 1.9 | 1.9 | 0.27 | 0.39 | 0.48 | 0 | 0 | 0.48 | 0.21 | 0 | 0 | 0.21 | 0.71 | 0 | 0 | 0.71 | 0.77 | 0 | 0 | 0.68 | 0.28 | 0 | 0 | 0.28 | 0.26 | 0 | 0 | 0.26 | 0.21 | 0.88 | 0 | 0 | 0.88 | 0.52 | 0 | 0 | 0.52 | 0.81 | 1.84 | 0.54 | 0.57 | 1.35 | 1.49 | 1.81 | 0.44 | 0.74 | 1080000 | 140 | 1080 | 27.8 | 18.04 | 0.00269 | 420 | 0 | 0 | 0.002328042 | 0.39
241 |  | LST-059-02 | 800 | 1350 | 1080000 | 140 | 1080 | 0.59 | 21.88 | 17.9 | 27.8 | 1.05 | 18.04 | GP | BH | 0.0013 | 0 | 0.00269 | 420 | 1350 | 0.0006 | 500 | 400 | 0 | 1 | 1 | 4.6 | 4.6 | 0.36 | 0.5 | 0.48 | 0.12 | 0 | 0.59 | 0.21 | 0.4 | 0 | 0.61 | 0 | 0.19 | 0 | 0.19 | 0.77 | 0.14 | 0 | 0.68 | 0.28 | 0.3 | 0 | 0.58 | 0.26 | 0.32 | 0 | 0.58 | 0.6 | 0.88 | 0 | 0 | 0.88 | 0.52 | 0.18 | 0 | 0.7 | 0.85 | 0.82 | 2.66 | 0.74 | 0.87 | 0.87 | 0.84 | 0.57 | 0.72 | 1080000 | 140 | 1080 | 27.8 | 18.04 | 0.00269 | 420 | 0.0006 | 500 | 0.003015873 | 0.5
242 |  | LST-036-01 | 600 | 1650 | 990000 | 140 | 1320 | 0.36 | 21.88 | 17.9 | 27.8 | 1.05 | 18.04 | GP | BH | 0.0009 | 0 | 0.00174 | 420 | 1650 | 0 | 0 | - | 0 | 1 | 0.4 | 1.1 | 2.6 | 0.27 | 0.29 | 0.56 | 0 | 0 | 0.56 | 0.21 | 0 | 0 | 0.21 | 0.51 | 0 | 0 | 0.51 | 0.89 | 0 | 0 | 0.68 | 0.37 | 0 | 0 | 0.37 | 0.23 | 0 | 0 | 0.23 | 0.24 | 1.44 | 0 | 0 | 1.44 | 0.52 | 0 | 0 | 0.52 | 0.51 | 1.37 | 0.56 | 0.42 | 0.79 | 1.23 | 1.21 | 0.2 | 0.55 | 990000 | 140 | 1320 | 27.8 | 18.04 | 0.00174 | 420 | 0 | 0 | 0.0008658009 | 0.29
243 |  | LST-036-02 | 600 | 1650 | 990000 | 140 | 1320 | 0.36 | 21.88 | 17.9 | 27.8 | 1.05 | 18.04 | GP | BH | 0.0009 | 0 | 0.00174 | 420 | 1650 | 0.0006 | 500 | 400 | 0 | 1 | 0.5 | 3.3 | 6.6 | 0.21 | 0.33 | 0.56 | 0.12 | 0 | 0.68 | 0.21 | 0.36 | 0 | 0.57 | 0 | 0.19 | 0 | 0.19 | 0.89 | 0.14 | 0 | 0.68 | 0.37 | 0.3 | 0 | 0.66 | 0.23 | 0.32 | 0 | 0.55 | 0.64 | 1.44 | 0 | 0 | 1.44 | 0.52 | 0.18 | 0 | 0.7 | 0.48 | 0.58 | 1.72 | 0.48 | 0.49 | 0.59 | 0.5 | 0.23 | 0.47 | 990000 | 140 | 1320 | 27.8 | 18.04 | 0.00174 | 420 | 0.0006 | 500 | 0.000995671 | 0.33
244 |  | MAA-1-01 | 1000 | 1000 | 1000000 | 140 | 800 | 1 | 21.88 | 17.9 | 27.8 | 0.86 | 12.94 | GP | BH | 0.0014 | 0 | 0.00287 | 420 | 1000 | 0 | 0 | - | 0 | 1 | 2 | 6.9 | 3.4 | 0.28 | 0.39 | 0.34 | 0 | 0 | 0.34 | 0.21 | 0 | 0 | 0.21 | 0.13 | 0 | 0 | 0.13 | 0.46 | 0 | 0 | 0.46 | 0.18 | 0 | 0 | 0.18 | 0.22 | 0 | 0 | 0.22 | 0.19 | 0.43 | 0 | 0 | 0.43 | 0.43 | 0 | 0 | 0.43 | 1.17 | 1.88 | 3.04 | 0.86 | 2.2 | 1.76 | 2.08 | 0.92 | 0.92 | 1000000 | 140 | 800 | 27.8 | 12.94 | 0.00287 | 420 | 0 | 0 | 0.006571429 | 0.39
245 |  | MAA-1-02 | 1000 | 1000 | 1000000 | 140 | 800 | 1 | 21.88 | 17.9 | 27.8 | 0.86 | 12.94 | GP | BH | 0.0014 | 0 | 0.00287 | 420 | 1000 | 0.0006 | 500 | 400 | 0 | 1 | 3 | 9.5 | 3.2 | 0.28 | 0.48 | 0.34 | 0.12 | 0 | 0.45 | 0.21 | 0.32 | 0 | 0.53 | 0.19 | 0.19 | 0 | 0.38 | 0.46 | 0.14 | 0 | 0.58 | 0.18 | 0.3 | 0 | 0.47 | 0.22 | 0.32 | 0 | 0.55 | 0.47 | 0.43 | 0 | 0 | 0.43 | 0.43 | 0.18 | 0 | 0.61 | 1.06 | 0.91 | 1.28 | 0.84 | 1.02 | 0.88 | 1.03 | 1.12 | 0.79 | 1000000 | 140 | 800 | 27.8 | 12.94 | 0.00287 | 420 | 0.0006 | 500 | 0.008 | 0.48
246 |  | MAA-1-03 | 1000 | 1000 | 1000000 | 140 | 800 | 1 | 21.88 | 17.9 | 27.8 | 0.86 | 12.94 | GP | BH | 0.0014 | 0 | 0.00287 | 420 | 1000 | 0.0012 | 500 | 200 | 0 | 1 | 2.4 | 10.5 | 4.4 | 0.28 | 0.67 | 0.34 | 0.24 | 0 | 0.57 | 0.21 | 0.53 | 0 | 0.74 | 0 | 0.38 | 0 | 0.38 | 0.46 | 0.29 | 0 | 0.58 | 0.18 | 0.6 | 0 | 0.77 | 0.22 | 0.46 | 0 | 0.68 | 0.47 | 0.43 | 0 | 0 | 0.43 | 0.43 | 0.36 | 0 | 0.79 | 1.16 | 0.9 | 1.76 | 1.16 | 0.86 | 0.98 | 1.43 | 1.56 | 0.85 | 1000000 | 140 | 800 | 27.8 | 12.94 | 0.00287 | 420 | 0.0012 | 500 | 0.01114286 | 0.67
247 |  | MAA-1-04 | 1000 | 1000 | 1000000 | 140 | 800 | 1 | 21.88 | 17.9 | 27.8 | 0.92 | 8.24 | GC | BH | 0.0027 | 0 | 0.00543 | 420 | 1000 | 0 | 0 | - | 0 | 1 | 2.2 | 5.2 | 2.4 | 0.35 | 0.48 | 0.54 | 0 | 0 | 0.54 | 0.21 | 0 | 0 | 0.21 | 0.33 | 0 | 0 | 0.33 | 0.37 | 0 | 0 | 0.37 | 0.29 | 0 | 0 | 0.29 | 0.22 | 0 | 0 | 0.22 | 0.17 | 0.46 | 0 | 0 | 0.46 | 0.46 | 0 | 0 | 0.46 | 0.9 | 2.29 | 1.47 | 1.31 | 1.68 | 2.18 | 2.79 | 1.05 | 1.05 | 1000000 | 140 | 800 | 27.8 | 8.24 | 0.00543 | 420 | 0 | 0 | 0.0075 | 0.48
248 |  | MAA-1-05 | 1000 | 1000 | 1000000 | 140 | 800 | 1 | 21.88 | 17.9 | 27.8 | 0.92 | 8.24 | GC | BH | 0.0027 | 0 | 0.00543 | 420 | 1000 | 0.0006 | 500 | 400 | 0 | 1 | 3.2 | 11.1 | 3.5 | 0.42 | 0.61 | 0.54 | 0.12 | 0 | 0.65 | 0.21 | 0.32 | 0 | 0.53 | 0.11 | 0.19 | 0 | 0.3 | 0.37 | 0.14 | 0 | 0.51 | 0.29 | 0.3 | 0 | 0.58 | 0.22 | 0.32 | 0 | 0.54 | 0.37 | 0.46 | 0 | 0 | 0.46 | 0.46 | 0.18 | 0 | 0.63 | 0.93 | 1.15 | 2.05 | 1.2 | 1.05 | 1.13 | 1.63 | 1.33 | 0.96 | 1000000 | 140 | 800 | 27.8 | 8.24 | 0.00543 | 420 | 0.0006 | 500 | 0.0095 | 0.61
249 |  | MAA-1-06 | 1000 | 1000 | 1000000 | 140 | 800 | 1 | 21.88 | 17.9 | 27.8 | 0.92 | 8.24 | GC | BH | 0.0027 | 0 | 0.00543 | 420 | 1000 | 0.0012 | 500 | 200 | 0 | 1 | 1.5 | 14.4 | 9.6 | 0.35 | 0.72 | 0.54 | 0.24 | 0 | 0.77 | 0.21 | 0.53 | 0 | 0.74 | 0 | 0.38 | 0 | 0.38 | 0.37 | 0.29 | 0 | 0.65 | 0.29 | 0.6 | 0 | 0.88 | 0.22 | 0.46 | 0 | 0.68 | 0.37 | 0.46 | 0 | 0 | 0.46 | 0.46 | 0.36 | 0 | 0.81 | 0.93 | 0.97 | 1.89 | 1.1 | 0.82 | 1.07 | 1.93 | 1.57 | 0.88 | 1000000 | 140 | 800 | 27.8 | 8.24 | 0.00543 | 420 | 0.0012 | 500 | 0.01121429 | 0.72
250 | Lüders e Hidalgo (1987) | LST-095-01 | 1000 | 1050 | 1050000 | 140 | 840 | 0.95 | 21.88 | 17.9 | 27.8 | 1.01 | 16.97 | GP | BH | 0.0014 | 0 | 0.00274 | 420 | 1050 | 0 | 0 | - | 0 | 1 | 1.6 | 3.9 | 2.5 | 0.13 | 0.29 | 0.38 | 0 | 0 | 0.38 | 0.21 | 0 | 0 | 0.21 | 0.41 | 0 | 0 | 0.41 | 0.55 | 0 | 0 | 0.55 | 0.21 | 0 | 0 | 0.21 | 0.25 | 0 | 0 | 0.25 | 0.19 | 0.53 | 0 | 0 | 0.53 | 0.51 | 0 | 0 | 0.51 | 0.76 | 1.4 | 0.72 | 0.53 | 1.43 | 1.17 | 1.54 | 0.55 | 0.58 | 1050000 | 140 | 840 | 27.8 | 16.97 | 0.00274 | 420 | 0 | 0 | 0.003741497 | 0.29
251 |  | LST-095-08 | 1000 | 1050 | 1050000 | 140 | 840 | 0.95 | 21.88 | 17.9 | 27.8 | 1.26 | 15.68 | GC | BH | 0.0026 | 0 | 0.00517 | 420 | 1050 | 0.0006 | 500 | 400 | 0 | 1 | - | 8.6 | - | s.i. | 0.87 | 0.74 | 0.12 | 0 | 0.86 | 0.21 | 0.32 | 0 | 0.53 | 0 | 0.19 | 0 | 0.19 | 0.53 | 0.14 | 0 | 0.67 | 0.39 | 0.3 | 0 | 0.69 | 0.28 | 0.32 | 0 | 0.6 | 0.51 | 0.66 | 0 | 0 | 0.66 | 0.63 | 0.18 | 0 | 0.81 | 1.01 | 1.64 | 4.61 | 1.29 | 1.26 | 1.45 | 1.69 | 1.31 | 1.08 | 1050000 | 140 | 840 | 27.8 | 15.68 | 0.00517 | 420 | 0.0006 | 500 | 0.008911565 | 0.87
252 |  | LST-059-03 | 800 | 1350 | 1080000 | 140 | 1080 | 0.59 | 21.88 | 17.9 | 27.8 | 1.26 | 15.68 | GC | BH | 0.0011 | 0 | 0.00213 | 420 | 1350 | 0 | 0 | - | 0 | 1 | - | 9.3 | - | s.i. | 1.07 | 0.89 | 0 | 0 | 0.89 | 0.21 | 0 | 0 | 0.21 | 0 | 0 | 0 | 0 | 0.71 | 0 | 0 | 0.71 | 0.53 | 0 | 0 | 0.53 | 0.23 | 0 | 0 | 0.23 | 0.21 | 1.07 | 0 | 0 | 1.07 | 0.63 | 0 | 0 | 0.63 | 1.2 | 5.1 |  | 1.5 | 2.01 | 4.68 | 5.02 | 1 | 1.69 | 1080000 | 140 | 1080 | 27.8 | 15.68 | 0.00213 | 420 | 0 | 0 | 0.005291005 | 1.07
253 |  | LST-059-04 | 800 | 1350 | 1080000 | 140 | 1080 | 0.59 | 21.88 | 17.9 | 27.8 | 1.26 | 15.68 | GC | BH | 0.002 | 0 | 0.00402 | 420 | 1350 | 0.0006 | 500 | 400 | 0 | 1 | - | 7.2 | - | s.i. | 1.28 | 0.89 | 0.12 | 0 | 1.01 | 0.21 | 0.4 | 0 | 0.61 | 0 | 0.19 | 0 | 0.19 | 0.71 | 0.14 | 0 | 0.85 | 0.53 | 0.3 | 0 | 0.83 | 0.26 | 0.32 | 0 | 0.59 | 0.56 | 1.07 | 0 | 0 | 1.07 | 0.63 | 0.18 | 0 | 0.81 | 1.27 | 2.1 | 6.78 | 1.5 | 1.55 | 2.19 | 2.3 | 1.2 | 1.58 | 1080000 | 140 | 1080 | 27.8 | 15.68 | 0.00402 | 420 | 0.0006 | 500 | 0.006349206 | 1.28
254 |  | LST-036-03 | 600 | 1650 | 990000 | 140 | 1320 | 0.36 | 21.88 | 17.9 | 27.8 | 1.26 | 15.68 | GC | BH | 0.0009 | 0 | 0.00174 | 420 | 1650 | 0 | 0 | - | 0 | 1 | - | 4.2 | - | s.i. | 1.17 | 1.05 | 0 | 0 | 1.05 | 0.21 | 0 | 0 | 0.21 | 0 | 0 | 0 | 0 | 0.83 | 0 | 0 | 0.83 | 0.68 | 0 | 0 | 0.68 | 0.22 | 0 | 0 | 0.22 | 0.24 | 1.74 | 0 | 0 | 1.74 | 0.63 | 0 | 0 | 0.63 | 1.11 | 5.57 |  | 1.41 | 1.71 | 5.36 | 4.89 | 0.67 | 1.85 | 990000 | 140 | 1320 | 27.8 | 15.68 | 0.00174 | 420 | 0 | 0 | 0.002900433 | 1.17
255 | Muñoz (1992) | D12 | 2400 | 2400 | 5760000 | 140 | 1920 | 1 | 21.88 | 17.9 | 27.8 | 0.7 | 16.04 | GP | BH | 0.0006 | 0.00045 | 0.0015 | 420 | 800 | 0.0006 | 280 | 300 | 0 | 1 | 7.4 | 16.2 | 2.2 | 0.46 | 0.58 | 0.37 | 0.06 | 0 | 0.44 | 0.21 | 0.16 | 0 | 0.37 | 0.43 | 0.1 | 0 | 0.53 | 0.51 | 0.08 | 0 | 0.59 | 0.2 | 0.16 | 0 | 0.36 | 0.2 | 0.49 | 0 | 0.7 | 0.52 | 0.35 | 0 | 0 | 0.35 | 0.35 | 0.1 | 0 | 0.45 | 1.34 | 1.57 | 1.1 | 0.99 | 1.63 | 0.84 | 1.12 | 1.67 | 1.31 | 5760000 | 140 | 1920 | 27.8 | 16.04 | 0.0015 | 420 | 0.0006 | 280 | 0.004970238 | 0.58
256 |  | D13 | 2400 | 2400 | 5760000 | 140 | 1920 | 1 | 21.88 | 17.9 | 27.8 | 0.7 | 16.04 | GP | BH | 0.0003 | 0.0003 | 0.0008 | 420 | 1200 | 0.0003 | 280 | 500 | 0 | 1 | 6.5 | 10.5 | 1.6 | 0.39 | 0.42 | 0.37 | 0.04 | 0 | 0.41 | 0.21 | 0.09 | 0 | 0.3 | 0.54 | 0.06 | 0 | 0.61 | 0.51 | 0.05 | 0 | 0.56 | 0.2 | 0.1 | 0 | 0.29 | 0.18 | 0.39 | 0 | 0.57 | 0.52 | 0.35 | 0 | 0 | 0.35 | 0.35 | 0.06 | 0 | 0.41 | 1.02 | 1.4 | 0.69 | 0.75 | 1.42 | 0.74 | 0.81 | 1.2 | 1.03 | 5760000 | 140 | 1920 | 27.8 | 16.04 | 0.0008 | 420 | 0.0003 | 280 | 0.003571429 | 0.42
257 |  | D14 | 2400 | 2400 | 5760000 | 140 | 1920 | 1 | 21.88 | 17.9 | 27.8 | 0.7 | 16.04 | GP | BH | 0.0012 | 0.00045 | 0.0027 | 420 | 800 | 0.0003 | 280 | 500 | 0 | 1 | 6.2 | 10.2 | 1.6 | 0.38 | 0.41 | 0.37 | 0.04 | 0 | 0.41 | 0.21 | 0.09 | 0 | 0.3 | 0.59 | 0.06 | 0 | 0.65 | 0.51 | 0.05 | 0 | 0.56 | 0.2 | 0.1 | 0 | 0.29 | 0.24 | 0.44 | 0 | 0.68 | 0.52 | 0.35 | 0 | 0 | 0.35 | 0.35 | 0.06 | 0 | 0.41 | 1 | 1.38 | 0.64 | 0.74 | 1.4 | 0.61 | 0.8 | 1.18 | 1.02 | 5760000 | 140 | 1920 | 27.8 | 16.04 | 0.0027 | 420 | 0.0003 | 280 | 0.003511905 | 0.41
258 |  | D15(2) | 2400 | 2400 | 5760000 | 117 | 1920 | 1 | 21.88 | 17.9 | 27.8 | 0.7 | 16.04 | GP | BH | 0.0014 | 0.00054 | 0.0032 | 420 | 800 | 0.0006 | 280 | 300 | 0 | 1 | 9.1 | 14.9 | 1.6 | 0.63 | 0.76 | 0.37 | 0.06 | 0 | 0.44 | 0.21 | 0.16 | 0 | 0.37 | 0.6 | 0.1 | 0 | 0.7 | 0.51 | 0.08 | 0 | 0.59 | 0.2 | 0.16 | 0 | 0.36 | 0.25 | 0.52 | 0 | 0.76 | 0.52 | 0.35 | 0 | 0 | 0.35 | 0.35 | 0.1 | 0 | 0.45 | 1.73 | 2.04 | 1.08 | 1.29 | 2.11 | 0.99 | 1.46 | 2.16 | 1.7 | 5760000 | 117 | 1920 | 27.8 | 16.04 | 0.0032 | 420 | 0.0006 | 280 | 0.007692308 | 0.76
259 |  | D16(2) | 2400 | 2400 | 5760000 | 140 | 1920 | 1 | 21.88 | 17.9 | 27.8 | 0.7 | 16.04 | GP | BH | 0.0012 | 0.00075 | 0.003 | 420 | 480 | 0.0006 | 280 | 300 | 0 | 1 | 9 | 22.6 | 2.5 | 0.31 | 0.48 | 0.37 | 0.06 | 0 | 0.44 | 0.21 | 0.16 | 0 | 0.37 | 0.38 | 0.1 | 0 | 0.48 | 0.51 | 0.08 | 0 | 0.59 | 0.2 | 0.16 | 0 | 0.36 | 0.24 | 0.57 | 0 | 0.8 | 0.52 | 0.35 | 0 | 0 | 0.35 | 0.35 | 0.1 | 0 | 0.45 | 1.11 | 1.3 | 1 | 0.82 | 1.35 | 0.6 | 0.93 | 1.38 | 1.09 | 5760000 | 140 | 1920 | 27.8 | 16.04 | 0.003 | 420 | 0.0006 | 280 | 0.004107143 | 0.48

## Sheet2
Source | Number of samples | Number of samples | Vidal's database No | Oan's database No | Hassalani's database
Voon and Ingham (2006) | 2 | 2 | 70-71 | 71-72 |  | Experimental in-plane shear strength investigation of reinforced concrete masonry walls
Voon (2007) | [5 empty] | Design expression for the in-plane shear strength of reinforced concrete masonry
Minaie et al. (2010) | 4 | 4 | 77-80 |  |  | In-plane behavior of partially grouted reinforced concrete masonry shear walls
Matsumura (1987) | 29 | 29 | 139-169 | 97-125 | x | Shear Strength of Reinforced Hollow Unit Masonry Walls | Interlibrary Loan | 4th NAMC
Chen et al. (1978) / Hidalgo (1978) | 4 | 4 | 170-173 | 187190193195 | x | Cyclic Loading Tests of Masonry Single Piers, Volume 2-Height toWidth Ratio of 1 | Email | https://nisee.berkeley.edu/elibrary/list?a=460&start=61
Yancey and Scribner (1989) | 10 | 10 | 181-190 | - | x | Influence of horizontal reinforcement on shear resistance of concrete block masonry walls | Email | http://www.fire.nist.gov/bfrlpubs//bfrlall/auth/Y.html
Schultz et al. (1998) | 6 | 6 | 191-196 | 77-82 |  | Seismic performance of masonry walls with bed joint reinforcement
Sierra (2002) | 4 |  | 213-216 | - |  | Estudio experimental de la infuencia del refuerzo vertical en muros de albañilería armada sometidos a carga lateral alternada
DICTUC (2002) | 9 |  | 217-225 | - |  | Ensayo de dos muros de albañilería armada de ladrillo cerámico perforado
Lüders and Hidalgo (1986) | 10 |  | 234, 235, 239-246 | - |  | Infuencia del Refuerzo Horizontal en el Comportamiento sísmico de muros de albañilería Armada |  | https://books.google.ca/books/about/4as_Jornadas_Chilenas_de_Sismolog%C3%ADa_e_I.html?id=Hh2SYgEACAAJ&redir_esc=y
Lüders and Hidalgo (1987) | 1 |  | 250 | - |  | Comportamiento Sísmico de Muros de Albañilería Armada
Muñoz (1992) | 5 |  | 255-259 | - |  | Estudio experimental del comportamiento de muros de albañilería de bloques de hormigón sometidos a carga lateral alternada
Oan (2013) | 66 | 66 | - | 1-66 |  | Diagonal shear of partially grouted concrete masonry panels
Nolph et al. (2012) | 5 | 5 | - | 126-130 | x | Static cyclic response of partially grouted masonry shear walls shear strength of partially grouted masonry walls
Baenziger & Porter (2011) | 8 | 8 | - | 131-140 |  | Joint Reinforcement for Masonry Shear Walls | Interlibrary Loan | 11th North American Masonry Conference
Scrivener (1969) | 12 | 12 | - | 141-152 |  | Static Racking Tests on Concrete Masonry Walls | On Hold | International Conference on Masonry Structural Systems
Ghanem et al (1992) | 2 | 2 |  |  | x | Effect of steel distribution on the behavior of partially reinforced masonry shear walls
Schultz (1996) | 6 | 6 |  |  | x | Seismic performance of partially-grouted masonry shear walls
Elmapruk (2010) | 6 | 6 |  |  | x | Shear strength of partially grouted squat masonry shear walls
Ramirez et al. (2016) | 10 | 10 | - | - |  | Experimental study on in-plane cyclic response of partially grouted reinforced concrete masonry shear walls
Maleki et al. (2009) | 5 | 5 | - | - | x | Behaviour of partially grouted reinforced masonry shear walls - experimental study
Haider (2007) | 8 | 8 | MASONRY CLAY BLOCKS (not concrete) |  |  | Inplane response of wide spaced reinforced masonry shear walls
Total | 212 | 183

## COMPILED
COLOR LEGEND
Black | From source papers | [5 empty] | psi | MPa |  | in |  | mm |  | lbf | kN
Blue | Calculated values based on known information | [5 empty] | 1 | 0.00689476 |  | 1 |  | 25.4 |  | 1 | 0.00444822
Red | Assumed based on known information | [5 empty] | 145.038 | 1 |  | 0.0393701 |  | 1 |  | 224.809 | 1
Orange | Assumed based on no known information
Purple | Overidden/Recalculated values
[5 empty] | WALL GEOMETRY | [7 empty] | PARTIAL GROUTING |  |  | MASONRY MATERIALS | [7 empty] | VERTICAL (FLEXURAL) REINFORCEMENT | [5 empty] | HORIZONTAL (SHEAR) REINFORCEMENT | [7 empty] | AXIAL STRESS |  |  | SHEAR CAPACITY |  |  | CSA S304.14
Wall # | Source | Wall ID | Loading Type | Support Type | H [mm] | Heff [mm] | L [mm] | A [mm2] | t [mm] | dv [mm] | H/L - | Heff/L - | Anet [mm] | Agross [mm] | Anet/ Agross | fb [MPa] | f'm(g) [MPa] | f'm(n) [MPa] | fgrout [MPa] | # of courses in Prism | # of Tests | CSA Correction Factor | CSA Adjusted f'm | Av, total [mm2] | ρv [unitless] | fyv [MPa] | ρvfyv [MPa] | Av, bar [mm2] | sv [mm] | Ah, bond beam [mm2] | Ah, Joint [mm2] | Ah, total [mm2] | ρh [unitless] | fyh [MPa] | ρhfyh [MPa] | Ah, bar [mm2] | sh [mm] | P [kN] | σgross [MPa] | σnet [MPa] | Vmax [kN] | vmax,gross [MPa] | vmax,net [MPa] |  | vm | Vr, φm=0.6 [kN]
1 | Matsumura (1987) | CW4-1-1 | "4-5 Cycles of Repeating Shear Load" | Double Curvature | 1800 | 1800 | 1720 | 3096000 | 150 | 1655 | 1.046512 | 1.046512 | 180190.5 | 258000 | 0.6984127 |  | 9.5 | 16.4 | 23 | 3 |  |  |  | 774.54 | 0.00312 | 385 | 1.2012 |  | 400 | 0 | 191.7 | 191.7 | 0.00071 | 385 | 0.27335 | 42.6 | 400 | 0 | 0 | 0 | 113.52 | 0.44 | 0.63 |  | 0.4931531
2 | Matsumura (1987) | CW4-1-2 | "4-5 Cycles of Repeating Shear Load" | Double Curvature | 1800 | 1800 | 1720 | 3096000 | 150 | 1655 | 1.046512 | 1.046512 | 180896.6 | 258000 | 0.7011494 |  | 15.6 | 27 | 23 | 3 |  |  |  | 955.7625 | 0.00385 | 385 | 1.48225 |  | 400 | 0 | 191.7 | 191.7 | 0.00071 | 385 | 0.27335 | 42.6 | 400 | 0 | 0 | 0 | 157.38 | 0.61 | 0.87 |  | 1.087613
3 | Matsumura (1987) | CW3-1-1 | "4-5 Cycles of Repeating Shear Load" | Double Curvature | 1800 | 1800 | 1320 | 2376000 | 150 | 1255 | 1.363636 | 1.363636 | 139674.4 | 198000 | 0.7054264 |  | 9.5 | 16.4 | 23 | 3 |  |  |  | 773.7075 | 0.00411 | 385 | 1.58235 |  | 400 | 0 | 191.7 | 191.7 | 0.00071 | 385 | 0.27335 | 42.6 | 400 | 0 | 0 | 0 | 90.09 | 0.455 | 0.645
4 | Matsumura (1987) | CW3-1-2 | "4-5 Cycles of Repeating Shear Load" | Double Curvature | 1800 | 1800 | 1320 | 2376000 | 150 | 1255 | 1.363636 | 1.363636 | 139420.1 | 198000 | 0.704142 |  | 15.6 | 27 | 23 | 3 |  |  |  | 705.9375 | 0.00375 | 385 | 1.44375 |  | 400 | 0 | 191.7 | 191.7 | 0.00071 | 385 | 0.27335 | 42.6 | 400 | 0 | 0 | 0 | 117.81 | 0.595 | 0.845
5 | Matsumura (1987) | CW2-1-1 | "4-5 Cycles of Repeating Shear Load" | Double Curvature | 1800 | 1800 | 920 | 1656000 | 150 | 855 | 1.956522 | 1.956522 | 98943.4 | 138000 | 0.7169811 |  | 9.5 | 16.4 | 23 | 3 |  |  |  | 774.63 | 0.00604 | 385 | 2.3254 |  | 400 | 0 | 191.7 | 191.7 | 0.00071 | 385 | 0.27335 | 42.6 | 400 | 0 | 0 | 0 | 78.66 | 0.57 | 0.795
6 | Matsumura (1987) | CW2-1-2 | "4-5 Cycles of Repeating Shear Load" | Double Curvature | 1800 | 1800 | 920 | 1656000 | 150 | 855 | 1.956522 | 1.956522 | 98837.84 | 138000 | 0.7162162 |  | 15.6 | 27 | 23 | 3 |  |  |  | 506.5875 | 0.00395 | 385 | 1.52075 |  | 400 | 0 | 191.7 | 191.7 | 0.00071 | 385 | 0.27335 | 42.6 | 400 | 0 | 0 | 0 | 73.14 | 0.53 | 0.74
7 | Matsumura (1987) | CW3-0-1 | "4-5 Cycles of Repeating Shear Load" | Double Curvature | 1800 | 1800 | 1320 | 2376000 | 150 | 1255 | 1.363636 | 1.363636 | 139071.4 | 198000 | 0.702381 |  | 9.5 | 16.4 | 23 | 3 |  |  |  | 773.7075 | 0.00411 | 385 | 1.58235 |  | 400 | 0 | 0 | 0 | 0 | 0 | 0 | 0 | 400 | 0 | 0 | 0 | 58.41 | 0.295 | 0.42
8 | Matsumura (1987) | CW3-0-2 | "4-5 Cycles of Repeating Shear Load" | Double Curvature | 1800 | 1800 | 1320 | 2376000 | 150 | 1255 | 1.363636 | 1.363636 | 138980.8 | 198000 | 0.7019231 |  | 9.5 | 16.4 | 23 | 3 |  |  |  | 773.7075 | 0.00411 | 385 | 1.58235 |  | 400 | 0 | 0 | 0 | 0 | 0 | 0 | 0 | 400 | 0 | 0 | 0 | 72.27 | 0.365 | 0.52
9 | Matsumura (1987) | CW3-1' | "4-5 Cycles of Repeating Shear Load" | Double Curvature | 1800 | 1800 | 1320 | 2376000 | 150 | 1255 | 1.363636 | 1.363636 | 140461.5 | 198000 | 0.7094017 |  | 9.5 | 16.4 | 23 | 3 |  |  |  | 773.7075 | 0.00411 | 385 | 1.58235 |  | 400 | 0 | 191.7 | 191.7 | 0.00071 | 385 | 0.27335 | 42.6 | 400 | 0 | 0 | 0 | 82.17 | 0.415 | 0.585
10 | Matsumura (1987) | CW3-2 | "4-5 Cycles of Repeating Shear Load" | Double Curvature | 1800 | 1800 | 1320 | 2376000 | 150 | 1255 | 1.363636 | 1.363636 | 140315 | 198000 | 0.7086614 |  | 9.5 | 16.4 | 23 | 3 |  |  |  | 773.7075 | 0.00411 | 385 | 1.58235 |  | 400 | 0 | 399.6 | 399.6 | 0.00148 | 385 | 0.5698 | 88.8 | 400 | 0 | 0 | 0 | 89.1 | 0.45 | 0.635
11 | Matsumura (1987) | CW3-3 | "4-5 Cycles of Repeating Shear Load" | Double Curvature | 1800 | 1800 | 1320 | 2376000 | 150 | 1255 | 1.363636 | 1.363636 | 139471.7 | 198000 | 0.7044025 |  | 9.5 | 16.4 | 23 | 3 |  |  |  | 773.7075 | 0.00411 | 385 | 1.58235 |  | 400 | 0 | 599.4 | 599.4 | 0.00222 | 385 | 0.8547 | 133.2 | 400 | 0 | 0 | 0 | 110.88 | 0.56 | 0.795
12 | Matsumura (1987) | CW3-1-A2 | "4-5 Cycles of Repeating Shear Load" | Double Curvature | 1800 | 1800 | 1320 | 2376000 | 150 | 1255 | 1.363636 | 1.363636 | 138803.1 | 198000 | 0.7010256 |  | 15.6 | 27 | 23 | 3 |  |  |  | 773.7075 | 0.00411 | 385 | 1.58235 |  | 400 | 0 | 191.7 | 191.7 | 0.00071 | 385 | 0.27335 | 42.6 | 400 | 97.02 | 0.49 | 0.69 | 135.333 | 0.6835 | 0.975
13 | Matsumura (1987) | CW3-1-A3 | "4-5 Cycles of Repeating Shear Load" | Double Curvature | 1800 | 1800 | 1320 | 2376000 | 150 | 1255 | 1.363636 | 1.363636 | 139764.7 | 198000 | 0.7058824 |  | 15.6 | 27 | 23 | 3 |  |  |  | 773.7075 | 0.00411 | 385 | 1.58235 |  | 400 | 0 | 191.7 | 191.7 | 0.00071 | 385 | 0.27335 | 42.6 | 400 | 194.04 | 0.98 | 1.39 | 142.56 | 0.72 | 1.02
14 | Matsumura (1987) | CW3-1-A4 | "4-5 Cycles of Repeating Shear Load" | Double Curvature | 1800 | 1800 | 1320 | 2376000 | 150 | 1255 | 1.363636 | 1.363636 | 139992.1875 | 198000 | 0.70703125 |  | 15.6 | 27 | 23 | 3 |  |  |  | 773.7075 | 0.00411 | 385 | 1.58235 |  | 400 | 0 | 191.7 | 191.7 | 0.00071 | 385 | 0.27335 | 42.6 | 400 | 291.06 | 1.47 | 2.08 | 179.19 | 0.905 | 1.28
15 | Matsumura (1987) | CW3-0-A2 | "4-5 Cycles of Repeating Shear Load" | Double Curvature | 1800 | 1800 | 1370 | 2466000 | 150 | 1293 | 1.313869 | 1.313869 | 147458 | 205500 | 0.7175573 |  | 8.1 | 14 | 23 | 3 |  |  |  | 773.8605 | 0.00399 | 385 | 1.53615 |  | 400 | 0 | 0 | 0 | 0 | 0 | 0 | 0 | 400 | 97.02 | 0.49 | 0.68 | 96.585 | 0.47 | 0.655
16 | Matsumura (1987) | CW3-2-A2 | "4-5 Cycles of Repeating Shear Load" | Double Curvature | 1800 | 1800 | 1370 | 2466000 | 150 | 1293 | 1.313869 | 1.313869 | 146927.5 | 205500 | 0.7149758 |  | 8.1 | 14 | 23 | 3 |  |  |  | 773.8605 | 0.00399 | 385 | 1.53615 |  | 400 | 0 | 399.6 | 399.6 | 0.00148 | 385 | 0.5698 | 88.8 | 400 | 100.695 | 0.49 | 0.68 | 152.07 | 0.74 | 1.035
17 | Matsumura (1987) | CW3-3-A2 | "4-5 Cycles of Repeating Shear Load" | Double Curvature | 1800 | 1800 | 1370 | 2466000 | 150 | 1293 | 1.313869 | 1.313869 | 146910.6 | 205500 | 0.7148936 |  | 8.1 | 14 | 23 | 3 |  |  |  | 773.8605 | 0.00399 | 385 | 1.53615 |  | 400 | 0 | 599.4 | 599.4 | 0.00222 | 385 | 0.8547 | 133.2 | 400 | 100.695 | 0.49 | 0.68 | 172.62 | 0.84 | 1.175
18 | Matsumura (1987) | CW3-4-A2 | "4-5 Cycles of Repeating Shear Load" | Double Curvature | 1800 | 1800 | 1370 | 2466000 | 150 | 1293 | 1.313869 | 1.313869 | 147339.6 | 205500 | 0.7169811 |  | 8.1 | 14 | 23 | 3 |  |  |  | 773.8605 | 0.00399 | 385 | 1.53615 |  | 400 | 0 | 904.5 | 904.5 | 0.00335 | 385 | 1.28975 | 201 | 400 | 100.695 | 0.49 | 0.68 | 195.225 | 0.95 | 1.325
19 | Matsumura (1987) | CWB3-1'-A2 | "4-5 Cycles of Repeating Shear Load" | Double Curvature | 1800 | 1800 | 1370 | 2466000 | 150 | 1293 | 1.313869 | 1.313869 | 147566.5 | 205500 | 0.7180851 |  | 8.1 | 14 | 23 | 3 |  |  |  | 287.046 | 0.00148 | 385 | 0.5698 |  | 400 | 0 | 191.7 | 191.7 | 0.00071 | 385 | 0.27335 | 42.6 | 400 | 100.695 | 0.49 | 0.68 | 138.7125 | 0.675 | 0.94
20 | Matsumura (1987) | CW3-0-A3 | "4-5 Cycles of Repeating Shear Load" | Double Curvature | 1800 | 1800 | 1320 | 2376000 | 150 | 1255 | 1.363636 | 1.363636 | 139559.5 | 198000 | 0.7048458 |  | 15.6 | 27 | 23 | 3 |  |  |  | 773.7075 | 0.00411 | 385 | 1.58235 |  | 400 | 0 | 0 | 0 | 0 | 0 | 0 | 0 | 400 | 201.39 | 0.98 | 1.39 | 158.4 | 0.8 | 1.135
21 | Matsumura (1987) | CW3-0'-A3 | "4-5 Cycles of Repeating Shear Load" | Double Curvature | 1800 | 1800 | 1320 | 2376000 | 150 | 1255 | 1.363636 | 1.363636 | 139392 | 198000 | 0.704 |  | 8.1 | 14 | 23 | 3 |  |  |  | 773.7075 | 0.00411 | 385 | 1.58235 |  | 400 | 0 | 0 | 0 | 0 | 0 | 0 | 0 | 400 | 194.04 | 0.98 | 1.39 | 87.12 | 0.44 | 0.625
22 | Matsumura (1987) | CW3-2-A3 | "4-5 Cycles of Repeating Shear Load" | Double Curvature | 1800 | 1800 | 1320 | 2376000 | 150 | 1255 | 1.363636 | 1.363636 | 140008.4 | 198000 | 0.707113 |  | 15.6 | 27 | 23 | 3 |  |  |  | 773.7075 | 0.00411 | 385 | 1.58235 |  | 400 | 0 | 399.6 | 399.6 | 0.00148 | 385 | 0.5698 | 88.8 | 400 | 194.04 | 0.98 | 1.39 | 167.31 | 0.845 | 1.195
23 | Matsumura (1987) | CW3-3-A3 | "4-5 Cycles of Repeating Shear Load" | Double Curvature | 1800 | 1800 | 1320 | 2376000 | 150 | 1255 | 1.363636 | 1.363636 | 140030.4 | 198000 | 0.7072243 |  | 15.6 | 27 | 23 | 3 |  |  |  | 773.7075 | 0.00411 | 385 | 1.58235 |  | 400 | 0 | 599.4 | 599.4 | 0.00222 | 385 | 0.8547 | 133.2 | 400 | 194.04 | 0.98 | 1.39 | 184.14 | 0.93 | 1.315
24 | Matsumura (1987) | CW5-2'-A2-1 | "4-5 Cycles of Repeating Shear Load" | Double Curvature | 1800 | 1800 | 1970 | 3546000 | 150 | 1880 | 0.9137056 | 0.9137056 | 211842.5 | 295500 | 0.716895 |  | 8.8 | 15.2 | 23 | 3 |  |  |  | 772.68 | 0.00274 | 385 | 1.0549 |  | 400 | 0 | 399.6 | 399.6 | 0.00148 | 385 | 0.5698 | 88.8 | 400 | 97.02 | 0.49 | 0.69 | 231.9675 | 0.785 | 1.095
25 | Matsumura (1987) | CW5-2'-A2-2 | "4-5 Cycles of Repeating Shear Load" | Double Curvature | 1800 | 1800 | 1970 | 3546000 | 150 | 1880 | 0.9137056 | 0.9137056 | 211867.9 | 295500 | 0.7169811 |  | 8.8 | 15.2 | 23 | 3 |  |  |  | 772.68 | 0.00274 | 385 | 1.0549 |  | 400 | 0 | 399.6 | 399.6 | 0.00148 | 385 | 0.5698 | 88.8 | 400 | 144.795 | 0.49 | 0.69 | 224.58 | 0.76 | 1.06
26 | Matsumura (1987) | CW4-2'-A2 | "4-5 Cycles of Repeating Shear Load" | Double Curvature | 1800 | 1800 | 1770 | 3186000 | 150 | 1680 | 1.016949 | 1.016949 | 206810.5 | 265500 | 0.7789474 |  | 8.8 | 15.2 | 23 | 3 |  |  |  | 642.6 | 0.00255 | 385 | 0.98175 |  | 400 | 0 | 399.6 | 399.6 | 0.00148 | 385 | 0.5698 | 88.8 | 400 | 144.795 | 0.49 | 0.68 | 196.47 | 0.74 | 0.95
27 | Matsumura (1987) | CW3-2'-A2 | "4-5 Cycles of Repeating Shear Load" | Double Curvature | 1800 | 1800 | 1370 | 2466000 | 150 | 1280 | 1.313869 | 1.313869 | 147378.8 | 205500 | 0.7171717 |  | 8.8 | 15.2 | 23 | 3 |  |  |  | 506.88 | 0.00264 | 385 | 1.0164 |  | 400 | 0 | 399.6 | 399.6 | 0.00148 | 385 | 0.5698 | 88.8 | 400 | 130.095 | 0.49 | 0.67 | 145.905 | 0.71 | 0.99
28 | Matsumura (1987) | CW2-2'-A2-1 | "4-5 Cycles of Repeating Shear Load" | Double Curvature | 1800 | 1800 | 970 | 1746000 | 150 | 880 | 1.85567 | 1.85567 | 106898 | 145500 | 0.7346939 |  | 8.8 | 15.2 | 23 | 3 |  |  |  | 386.76 | 0.00293 | 385 | 1.12805 |  | 400 | 0 | 399.6 | 399.6 | 0.00148 | 385 | 0.5698 | 88.8 | 400 | 100.695 | 0.49 | 0.67 | 78.57 | 0.54 | 0.735
29 | Matsumura (1987) | CW2-2'-A2-2 | "4-5 Cycles of Repeating Shear Load" | Double Curvature | 1800 | 1800 | 970 | 1746000 | 150 | 880 | 1.85567 | 1.85567 | 106439.6 | 145500 | 0.7315436 |  | 8.8 | 15.2 | 23 | 3 |  |  |  | 386.76 | 0.00293 | 385 | 1.12805 |  | 400 | 0 | 399.6 | 399.6 | 0.00148 | 385 | 0.5698 | 88.8 | 400 | 71.295 | 0.49 | 0.67 | 79.2975 | 0.545 | 0.745
30 | Oan (2013) | 1 | Bi-axial Monotonic | Cantilever | 1200 | 2400 | 1590 | 1908000 | 190 | 1272 | 0.754717 | 1.509434 | 204900 | 302100 | 0.6782522 |  | 12.4 | 18.28228 | 23.4 | 3 | 10 |  |  | 0 | 0 | 0 | 0 | 0 | 0 | 0 | 0 | 0 | 0 | 0 | 0 | 0 | 0 | 416 | 1.377027 | 2.030259 | 297 | 0.9831182 | 1.449488
31 | Oan (2013) | 2 | Bi-axial Monotonic | Cantilever | 1200 | 2400 | 1590 | 1908000 | 190 | 1272 | 0.754717 | 1.509434 | 204900 | 302100 | 0.6782522 |  | 12.4 | 18.28228 | 23.4 | 3 | 10 |  |  | 0 | 0 | 0 | 0 | 0 | 0 | 0 | 0 | 0 | 0 | 0 | 0 | 0 | 0 | 416 | 1.377027 | 2.030259 | 278.1 | 0.9205561 | 1.357247
32 | Oan (2013) | 3 | Bi-axial Monotonic | Cantilever | 1200 | 2400 | 1590 | 1908000 | 190 | 1272 | 0.754717 | 1.509434 | 204900 | 302100 | 0.6782522 |  | 12.4 | 18.28228 | 23.4 | 3 | 10 |  |  | 0 | 0 | 0 | 0 | 0 | 0 | 0 | 0 | 0 | 0 | 0 | 0 | 0 | 0 | 416 | 1.377027 | 2.030259 | 275.9 | 0.9132738 | 1.34651
33 | Oan (2013) | 4 | Bi-axial Monotonic | Cantilever | 1200 | 2400 | 1590 | 1908000 | 190 | 1272 | 0.754717 | 1.509434 | 204900 | 302100 | 0.6782522 |  | 12.4 | 18.28228 | 23.4 | 3 | 10 |  |  | 0 | 0 | 0 | 0 | 0 | 0 | 0 | 129 | 129 | 0.0005657895 | 530 | 0.2998684 | 21.5 | 200 | 416 | 1.377027 | 2.030259 | 270.1 | 0.8940748 | 1.318204
34 | Oan (2013) | 5 | Bi-axial Monotonic | Cantilever | 1200 | 2400 | 1590 | 1908000 | 190 | 1272 | 0.754717 | 1.509434 | 204900 | 302100 | 0.6782522 |  | 12.4 | 18.28228 | 23.4 | 3 | 10 |  |  | 0 | 0 | 0 | 0 | 0 | 0 | 0 | 129 | 129 | 0.0005657895 | 530 | 0.2998684 | 21.5 | 200 | 416 | 1.377027 | 2.030259 | 261.1 | 0.8642833 | 1.27428
35 | Oan (2013) | 6 | Bi-axial Monotonic | Cantilever | 1200 | 2400 | 1590 | 1908000 | 190 | 1272 | 0.754717 | 1.509434 | 204900 | 302100 | 0.6782522 |  | 12.4 | 18.28228 | 23.4 | 3 | 10 |  |  | 0 | 0 | 0 | 0 | 0 | 0 | 0 | 129 | 129 | 0.0005657895 | 530 | 0.2998684 | 21.5 | 200 | 416 | 1.377027 | 2.030259 | 272.2 | 0.9010262 | 1.328453
36 | Oan (2013) | 7 | Bi-axial Monotonic | Cantilever | 1200 | 2400 | 1590 | 1908000 | 190 | 1272 | 0.754717 | 1.509434 | 204900 | 302100 | 0.6782522 |  | 12.4 | 18.28228 | 23.4 | 3 | 10 |  |  | 0 | 0 | 0 | 0 | 0 | 0 | 0 | 226.2 | 226.2 | 0.0009921053 | 560 | 0.5555789 | 37.7 | 200 | 416 | 1.377027 | 2.030259 | 257.4 | 0.8520357 | 1.256223
37 | Oan (2013) | 8 | Bi-axial Monotonic | Cantilever | 1200 | 2400 | 1590 | 1908000 | 190 | 1272 | 0.754717 | 1.509434 | 204900 | 302100 | 0.6782522 |  | 12.4 | 18.28228 | 23.4 | 3 | 10 |  |  | 0 | 0 | 0 | 0 | 0 | 0 | 0 | 226.2 | 226.2 | 0.0009921053 | 560 | 0.5555789 | 37.7 | 200 | 416 | 1.377027 | 2.030259 | 265.9 | 0.8801721 | 1.297706
38 | Oan (2013) | 9 | Bi-axial Monotonic | Cantilever | 1200 | 2400 | 1590 | 1908000 | 190 | 1272 | 0.754717 | 1.509434 | 204900 | 302100 | 0.6782522 |  | 12.4 | 18.28228 | 23.4 | 3 | 10 |  |  | 0 | 0 | 0 | 0 | 0 | 0 | 0 | 226.2 | 226.2 | 0.0009921053 | 560 | 0.5555789 | 37.7 | 200 | 416 | 1.377027 | 2.030259 | 259.4 | 0.8586561 | 1.265983
39 | Oan (2013) | 10 | Bi-axial Monotonic | Cantilever | 1200 | 2400 | 1590 | 1908000 | 190 | 1272 | 0.754717 | 1.509434 | 204900 | 302100 | 0.6782522 |  | 12.4 | 18.28228 | 23.4 | 3 | 10 |  |  | 0 | 0 | 0 | 0 | 0 | 0 | 0 | 0 | 0 | 0 | 0 | 0 | 0 | 0 | 416 | 1.377027 | 2.030259 | 275.1 | 0.9106256 | 1.342606
40 | Oan (2013) | 11 | Bi-axial Monotonic | Cantilever | 1200 | 2400 | 1590 | 1908000 | 190 | 1272 | 0.754717 | 1.509434 | 204900 | 302100 | 0.6782522 |  | 12.4 | 18.28228 | 23.4 | 3 | 10 |  |  | 0 | 0 | 0 | 0 | 0 | 0 | 0 | 0 | 0 | 0 | 0 | 0 | 0 | 0 | 416 | 1.377027 | 2.030259 | 281.5 | 0.9318107 | 1.373841
41 | Oan (2013) | 12 | Bi-axial Monotonic | Cantilever | 1200 | 2400 | 1590 | 1908000 | 190 | 1272 | 0.754717 | 1.509434 | 204900 | 302100 | 0.6782522 |  | 12.4 | 18.28228 | 23.4 | 3 | 10 |  |  | 0 | 0 | 0 | 0 | 0 | 0 | 0 | 0 | 0 | 0 | 0 | 0 | 0 | 0 | 416 | 1.377027 | 2.030259 | 278.4 | 0.9215492 | 1.358712
42 | Oan (2013) | 13 | Bi-axial Monotonic | Cantilever | 1200 | 2400 | 1590 | 1908000 | 190 | 1272 | 0.754717 | 1.509434 | 204900 | 302100 | 0.6782522 |  | 12.4 | 18.28228 | 23.4 | 3 | 10 |  |  | 0 | 0 | 0 | 0 | 0 | 0 | 0 | 226.2 | 226.2 | 0.0009921053 | 560 | 0.5555789 | 37.7 | 200 | 416 | 1.377027 | 2.030259 | 278.7 | 0.9225422 | 1.360176
43 | Oan (2013) | 14 | Bi-axial Monotonic | Cantilever | 1200 | 2400 | 1590 | 1908000 | 190 | 1272 | 0.754717 | 1.509434 | 204900 | 302100 | 0.6782522 |  | 12.4 | 18.28228 | 23.4 | 3 | 10 |  |  | 0 | 0 | 0 | 0 | 0 | 0 | 0 | 226.2 | 226.2 | 0.0009921053 | 560 | 0.5555789 | 37.7 | 200 | 416 | 1.377027 | 2.030259 | 287.6 | 0.9520026 | 1.403612
44 | Oan (2013) | 15 | Bi-axial Monotonic | Cantilever | 1200 | 2400 | 1590 | 1908000 | 190 | 1272 | 0.754717 | 1.509434 | 204900 | 302100 | 0.6782522 |  | 12.4 | 18.28228 | 23.4 | 3 | 10 |  |  | 0 | 0 | 0 | 0 | 0 | 0 | 0 | 226.2 | 226.2 | 0.0009921053 | 560 | 0.5555789 | 37.7 | 200 | 416 | 1.377027 | 2.030259 | 278.9 | 0.9232042 | 1.361152
45 | Oan (2013) | 16 | Bi-axial Monotonic | Cantilever | 1200 | 2400 | 1590 | 1908000 | 190 | 1272 | 0.754717 | 1.509434 | 204900 | 302100 | 0.6782522 |  | 16.2 | 23.88492 | 23.4 | 3 | 10 |  |  | 0 | 0 | 0 | 0 | 0 | 0 | 0 | 0 | 0 | 0 | 0 | 0 | 0 | 0 | 236 | 0.7811983 | 1.151781 | 149.5 | 0.4948692 | 0.7296242
46 | Oan (2013) | 17 | Bi-axial Monotonic | Cantilever | 1200 | 2400 | 1590 | 1908000 | 190 | 1272 | 0.754717 | 1.509434 | 204900 | 302100 | 0.6782522 |  | 16.2 | 23.88492 | 23.4 | 3 | 10 |  |  | 0 | 0 | 0 | 0 | 0 | 0 | 0 | 0 | 0 | 0 | 0 | 0 | 0 | 0 | 236 | 0.7811983 | 1.151781 | 146.9 | 0.4862628 | 0.7169351
47 | Oan (2013) | 18 | Bi-axial Monotonic | Cantilever | 1200 | 2400 | 1590 | 1908000 | 190 | 1272 | 0.754717 | 1.509434 | 204900 | 302100 | 0.6782522 |  | 16.2 | 23.88492 | 23.4 | 3 | 10 |  |  | 0 | 0 | 0 | 0 | 0 | 0 | 0 | 0 | 0 | 0 | 0 | 0 | 0 | 0 | 236 | 0.7811983 | 1.151781 | 157.2 | 0.5203575 | 0.7672035
48 | Oan (2013) | 19 | Bi-axial Monotonic | Cantilever | 1200 | 2400 | 1590 | 1908000 | 190 | 1272 | 0.754717 | 1.509434 | 204900 | 302100 | 0.6782522 |  | 12.4 | 18.28228 | 23.4 | 3 | 10 |  |  | 0 | 0 | 0 | 0 | 0 | 0 | 0 | 0 | 0 | 0 | 0 | 0 | 0 | 0 | 628 | 2.078782 | 3.06491 | 384.4 | 1.272426 | 1.876037
49 | Oan (2013) | 20 | Bi-axial Monotonic | Cantilever | 1200 | 2400 | 1590 | 1908000 | 190 | 1272 | 0.754717 | 1.509434 | 204900 | 302100 | 0.6782522 |  | 12.4 | 18.28228 | 23.4 | 3 | 10 |  |  | 0 | 0 | 0 | 0 | 0 | 0 | 0 | 0 | 0 | 0 | 0 | 0 | 0 | 0 | 628 | 2.078782 | 3.06491 | 346.6 | 1.147302 | 1.691557
50 | Oan (2013) | 21 | Bi-axial Monotonic | Cantilever | 1200 | 2400 | 1590 | 1908000 | 190 | 1272 | 0.754717 | 1.509434 | 204900 | 302100 | 0.6782522 |  | 12.4 | 18.28228 | 23.4 | 3 | 10 |  |  | 0 | 0 | 0 | 0 | 0 | 0 | 0 | 0 | 0 | 0 | 0 | 0 | 0 | 0 | 628 | 2.078782 | 3.06491 | 419.6 | 1.388944 | 2.047828
51 | Oan (2013) | 22 | Bi-axial Monotonic | Cantilever | 1200 | 2400 | 1590 | 1908000 | 190 | 1272 | 0.754717 | 1.509434 | 204900 | 302100 | 0.6782522 |  | 12.4 | 18.28228 | 23.4 | 3 | 10 |  |  | 0 | 0 | 0 | 0 | 0 | 0 | 0 | 129 | 129 | 0.0005657895 | 530 | 0.2998684 | 21.5 | 200 | 628 | 2.078782 | 3.06491 | 347.9 | 1.151605 | 1.697901
52 | Oan (2013) | 23 | Bi-axial Monotonic | Cantilever | 1200 | 2400 | 1590 | 1908000 | 190 | 1272 | 0.754717 | 1.509434 | 204900 | 302100 | 0.6782522 |  | 12.4 | 18.28228 | 23.4 | 3 | 10 |  |  | 0 | 0 | 0 | 0 | 0 | 0 | 0 | 129 | 129 | 0.0005657895 | 530 | 0.2998684 | 21.5 | 200 | 628 | 2.078782 | 3.06491 | 337.1 | 1.115856 | 1.645193
53 | Oan (2013) | 24 | Bi-axial Monotonic | Cantilever | 1200 | 2400 | 1590 | 1908000 | 190 | 1272 | 0.754717 | 1.509434 | 204900 | 302100 | 0.6782522 |  | 12.4 | 18.28228 | 23.4 | 3 | 10 |  |  | 0 | 0 | 0 | 0 | 0 | 0 | 0 | 129 | 129 | 0.0005657895 | 530 | 0.2998684 | 21.5 | 200 | 628 | 2.078782 | 3.06491 | 390.1 | 1.291294 | 1.903856
54 | Oan (2013) | 25 | Bi-axial Monotonic | Cantilever | 1200 | 2400 | 1590 | 1908000 | 190 | 1272 | 0.754717 | 1.509434 | 204900 | 302100 | 0.6782522 |  | 12.4 | 18.28228 | 23.4 | 3 | 10 |  |  | 0 | 0 | 0 | 0 | 0 | 0 | 0 | 226.2 | 226.2 | 0.0009921053 | 560 | 0.5555789 | 37.7 | 200 | 628 | 2.078782 | 3.06491 | 384.2 | 1.271764 | 1.875061
55 | Oan (2013) | 26 | Bi-axial Monotonic | Cantilever | 1200 | 2400 | 1590 | 1908000 | 190 | 1272 | 0.754717 | 1.509434 | 204900 | 302100 | 0.6782522 |  | 12.4 | 18.28228 | 23.4 | 3 | 10 |  |  | 0 | 0 | 0 | 0 | 0 | 0 | 0 | 226.2 | 226.2 | 0.0009921053 | 560 | 0.5555789 | 37.7 | 200 | 628 | 2.078782 | 3.06491 | 362.3 | 1.199272 | 1.76818
56 | Oan (2013) | 27 | Bi-axial Monotonic | Cantilever | 1200 | 2400 | 1590 | 1908000 | 190 | 1272 | 0.754717 | 1.509434 | 204900 | 302100 | 0.6782522 |  | 12.4 | 18.28228 | 23.4 | 3 | 10 |  |  | 0 | 0 | 0 | 0 | 0 | 0 | 0 | 226.2 | 226.2 | 0.0009921053 | 560 | 0.5555789 | 37.7 | 200 | 628 | 2.078782 | 3.06491 | 325 | 1.075803 | 1.58614
57 | Oan (2013) | 28 | Bi-axial Monotonic | Cantilever | 1200 | 2400 | 1590 | 1908000 | 190 | 1272 | 0.754717 | 1.509434 | 204900 | 302100 | 0.6782522 |  | 12.4 | 18.28228 | 23.4 | 3 | 10 |  |  | 0 | 0 | 0 | 0 | 0 | 0 | 0 | 0 | 0 | 0 | 0 | 0 | 0 | 0 | 628 | 2.078782 | 3.06491 | 338.4 | 1.120159 | 1.651537
58 | Oan (2013) | 29 | Bi-axial Monotonic | Cantilever | 1200 | 2400 | 1590 | 1908000 | 190 | 1272 | 0.754717 | 1.509434 | 204900 | 302100 | 0.6782522 |  | 12.4 | 18.28228 | 23.4 | 3 | 10 |  |  | 0 | 0 | 0 | 0 | 0 | 0 | 0 | 0 | 0 | 0 | 0 | 0 | 0 | 0 | 628 | 2.078782 | 3.06491 | 356 | 1.178418 | 1.737433
59 | Oan (2013) | 30 | Bi-axial Monotonic | Cantilever | 1200 | 2400 | 1590 | 1908000 | 190 | 1272 | 0.754717 | 1.509434 | 204900 | 302100 | 0.6782522 |  | 12.4 | 18.28228 | 23.4 | 3 | 10 |  |  | 0 | 0 | 0 | 0 | 0 | 0 | 0 | 0 | 0 | 0 | 0 | 0 | 0 | 0 | 628 | 2.078782 | 3.06491 | 373.9 | 1.23767 | 1.824793
60 | Oan (2013) | 31 | Bi-axial Monotonic | Cantilever | 1200 | 2400 | 1590 | 1908000 | 190 | 1272 | 0.754717 | 1.509434 | 204900 | 302100 | 0.6782522 |  | 12.4 | 18.28228 | 23.4 | 3 | 10 |  |  | 0 | 0 | 0 | 0 | 0 | 0 | 0 | 226.2 | 226.2 | 0.0009921053 | 560 | 0.5555789 | 37.7 | 200 | 628 | 2.078782 | 3.06491 | 360.4 | 1.192982 | 1.758907
61 | Oan (2013) | 32 | Bi-axial Monotonic | Cantilever | 1200 | 2400 | 1590 | 1908000 | 190 | 1272 | 0.754717 | 1.509434 | 204900 | 302100 | 0.6782522 |  | 12.4 | 18.28228 | 23.4 | 3 | 10 |  |  | 0 | 0 | 0 | 0 | 0 | 0 | 0 | 226.2 | 226.2 | 0.0009921053 | 560 | 0.5555789 | 37.7 | 200 | 628 | 2.078782 | 3.06491 | 349.7 | 1.157564 | 1.706686
62 | Oan (2013) | 33 | Bi-axial Monotonic | Cantilever | 1200 | 2400 | 1590 | 1908000 | 190 | 1272 | 0.754717 | 1.509434 | 204900 | 302100 | 0.6782522 |  | 12.4 | 18.28228 | 23.4 | 3 | 10 |  |  | 0 | 0 | 0 | 0 | 0 | 0 | 0 | 226.2 | 226.2 | 0.0009921053 | 560 | 0.5555789 | 37.7 | 200 | 628 | 2.078782 | 3.06491 | 377.8 | 1.250579 | 1.843826
63 | Oan (2013) | 34 | Bi-axial Monotonic | Cantilever | 1200 | 2400 | 1590 | 1908000 | 190 | 1272 | 0.754717 | 1.509434 | 204900 | 302100 | 0.6782522 |  | 16.2 | 23.88492 | 23.4 | 3 | 10 |  |  | 0 | 0 | 0 | 0 | 0 | 0 | 0 | 0 | 0 | 0 | 0 | 0 | 0 | 0 | 353 | 1.168487 | 1.722792 | 186.4 | 0.6170142 | 0.9097121
64 | Oan (2013) | 35 | Bi-axial Monotonic | Cantilever | 1200 | 2400 | 1590 | 1908000 | 190 | 1272 | 0.754717 | 1.509434 | 204900 | 302100 | 0.6782522 |  | 16.2 | 23.88492 | 23.4 | 3 | 10 |  |  | 0 | 0 | 0 | 0 | 0 | 0 | 0 | 0 | 0 | 0 | 0 | 0 | 0 | 0 | 353 | 1.168487 | 1.722792 | 199.8 | 0.6613704 | 0.9751098
65 | Oan (2013) | 36 | Bi-axial Monotonic | Cantilever | 1200 | 2400 | 1590 | 1908000 | 190 | 1272 | 0.754717 | 1.509434 | 204900 | 302100 | 0.6782522 |  | 16.2 | 23.88492 | 23.4 | 3 | 10 |  |  | 0 | 0 | 0 | 0 | 0 | 0 | 0 | 0 | 0 | 0 | 0 | 0 | 0 | 0 | 353 | 1.168487 | 1.722792 | 215.5 | 0.71334 | 1.051733
66 | Oan (2013) | 37 | Bi-axial Monotonic | Cantilever | 1200 | 2400 | 1590 | 1908000 | 190 | 1272 | 0.754717 | 1.509434 | 204900 | 302100 | 0.6782522 |  | 12.4 | 18.28228 | 23.4 | 3 | 10 |  |  | 0 | 0 | 0 | 0 | 0 | 0 | 0 | 0 | 0 | 0 | 0 | 0 | 0 | 0 | 839 | 2.777226 | 4.09468 | 459.5 | 1.52102 | 2.242557
67 | Oan (2013) | 38 | Bi-axial Monotonic | Cantilever | 1200 | 2400 | 1590 | 1908000 | 190 | 1272 | 0.754717 | 1.509434 | 204900 | 302100 | 0.6782522 |  | 12.4 | 18.28228 | 23.4 | 3 | 10 |  |  | 0 | 0 | 0 | 0 | 0 | 0 | 0 | 0 | 0 | 0 | 0 | 0 | 0 | 0 | 839 | 2.777226 | 4.09468 | 403.5 | 1.33565 | 1.969253
68 | Oan (2013) | 39 | Bi-axial Monotonic | Cantilever | 1200 | 2400 | 1590 | 1908000 | 190 | 1272 | 0.754717 | 1.509434 | 204900 | 302100 | 0.6782522 |  | 12.4 | 18.28228 | 23.4 | 3 | 10 |  |  | 0 | 0 | 0 | 0 | 0 | 0 | 0 | 0 | 0 | 0 | 0 | 0 | 0 | 0 | 839 | 2.777226 | 4.09468 | 433.6 | 1.435286 | 2.116154
69 | Oan (2013) | 40 | Bi-axial Monotonic | Cantilever | 1200 | 2400 | 1590 | 1908000 | 190 | 1272 | 0.754717 | 1.509434 | 204900 | 302100 | 0.6782522 |  | 12.4 | 18.28228 | 23.4 | 3 | 10 |  |  | 0 | 0 | 0 | 0 | 0 | 0 | 0 | 129 | 129 | 0.0005657895 | 530 | 0.2998684 | 21.5 | 200 | 839 | 2.777226 | 4.09468 | 414.6 | 1.372393 | 2.023426
70 | Oan (2013) | 41 | Bi-axial Monotonic | Cantilever | 1200 | 2400 | 1590 | 1908000 | 190 | 1272 | 0.754717 | 1.509434 | 204900 | 302100 | 0.6782522 |  | 12.4 | 18.28228 | 23.4 | 3 | 10 |  |  | 0 | 0 | 0 | 0 | 0 | 0 | 0 | 129 | 129 | 0.0005657895 | 530 | 0.2998684 | 21.5 | 200 | 839 | 2.777226 | 4.09468 | 393.8 | 1.303542 | 1.921913
71 | Oan (2013) | 42 | Bi-axial Monotonic | Cantilever | 1200 | 2400 | 1590 | 1908000 | 190 | 1272 | 0.754717 | 1.509434 | 204900 | 302100 | 0.6782522 |  | 12.4 | 18.28228 | 23.4 | 3 | 10 |  |  | 0 | 0 | 0 | 0 | 0 | 0 | 0 | 129 | 129 | 0.0005657895 | 530 | 0.2998684 | 21.5 | 200 | 839 | 2.777226 | 4.09468 | 402 | 1.330685 | 1.961933
72 | Oan (2013) | 43 | Bi-axial Monotonic | Cantilever | 1200 | 2400 | 1590 | 1908000 | 190 | 1272 | 0.754717 | 1.509434 | 204900 | 302100 | 0.6782522 |  | 12.4 | 18.28228 | 23.4 | 3 | 10 |  |  | 0 | 0 | 0 | 0 | 0 | 0 | 0 | 226.2 | 226.2 | 0.0009921053 | 560 | 0.5555789 | 37.7 | 200 | 839 | 2.777226 | 4.09468 | 437 | 1.446541 | 2.132748
73 | Oan (2013) | 44 | Bi-axial Monotonic | Cantilever | 1200 | 2400 | 1590 | 1908000 | 190 | 1272 | 0.754717 | 1.509434 | 204900 | 302100 | 0.6782522 |  | 12.4 | 18.28228 | 23.4 | 3 | 10 |  |  | 0 | 0 | 0 | 0 | 0 | 0 | 0 | 226.2 | 226.2 | 0.0009921053 | 560 | 0.5555789 | 37.7 | 200 | 839 | 2.777226 | 4.09468 | 393.3 | 1.301887 | 1.919473
74 | Oan (2013) | 45 | Bi-axial Monotonic | Cantilever | 1200 | 2400 | 1590 | 1908000 | 190 | 1272 | 0.754717 | 1.509434 | 204900 | 302100 | 0.6782522 |  | 12.4 | 18.28228 | 23.4 | 3 | 10 |  |  | 0 | 0 | 0 | 0 | 0 | 0 | 0 | 226.2 | 226.2 | 0.0009921053 | 560 | 0.5555789 | 37.7 | 200 | 839 | 2.777226 | 4.09468 | 425.7 | 1.409136 | 2.077599
75 | Oan (2013) | 46 | Bi-axial Monotonic | Cantilever | 1200 | 2400 | 1590 | 1908000 | 190 | 1272 | 0.754717 | 1.509434 | 204900 | 302100 | 0.6782522 |  | 12.4 | 18.28228 | 23.4 | 3 | 10 |  |  | 0 | 0 | 0 | 0 | 0 | 0 | 0 | 0 | 0 | 0 | 0 | 0 | 0 | 0 | 839 | 2.777226 | 4.09468 | 423.6 | 1.402185 | 2.06735
76 | Oan (2013) | 47 | Bi-axial Monotonic | Cantilever | 1200 | 2400 | 1590 | 1908000 | 190 | 1272 | 0.754717 | 1.509434 | 204900 | 302100 | 0.6782522 |  | 12.4 | 18.28228 | 23.4 | 3 | 10 |  |  | 0 | 0 | 0 | 0 | 0 | 0 | 0 | 0 | 0 | 0 | 0 | 0 | 0 | 0 | 839 | 2.777226 | 4.09468 | 400.9 | 1.327044 | 1.956564
77 | Oan (2013) | 48 | Bi-axial Monotonic | Cantilever | 1200 | 2400 | 1590 | 1908000 | 190 | 1272 | 0.754717 | 1.509434 | 204900 | 302100 | 0.6782522 |  | 12.4 | 18.28228 | 23.4 | 3 | 10 |  |  | 0 | 0 | 0 | 0 | 0 | 0 | 0 | 0 | 0 | 0 | 0 | 0 | 0 | 0 | 839 | 2.777226 | 4.09468 | 405.9 | 1.343595 | 1.980966
78 | Oan (2013) | 49 | Bi-axial Monotonic | Cantilever | 1200 | 2400 | 1590 | 1908000 | 190 | 1272 | 0.754717 | 1.509434 | 204900 | 302100 | 0.6782522 |  | 12.4 | 18.28228 | 23.4 | 3 | 10 |  |  | 0 | 0 | 0 | 0 | 0 | 0 | 0 | 226.2 | 226.2 | 0.0009921053 | 560 | 0.5555789 | 37.7 | 200 | 839 | 2.777226 | 4.09468 | 410.3 | 1.35816 | 2.00244
79 | Oan (2013) | 50 | Bi-axial Monotonic | Cantilever | 1200 | 2400 | 1590 | 1908000 | 190 | 1272 | 0.754717 | 1.509434 | 204900 | 302100 | 0.6782522 |  | 12.4 | 18.28228 | 23.4 | 3 | 10 |  |  | 0 | 0 | 0 | 0 | 0 | 0 | 0 | 226.2 | 226.2 | 0.0009921053 | 560 | 0.5555789 | 37.7 | 200 | 839 | 2.777226 | 4.09468 | 436.8 | 1.445879 | 2.131772
80 | Oan (2013) | 51 | Bi-axial Monotonic | Cantilever | 1200 | 2400 | 1590 | 1908000 | 190 | 1272 | 0.754717 | 1.509434 | 204900 | 302100 | 0.6782522 |  | 16.2 | 23.88492 | 23.4 | 3 | 10 |  |  | 0 | 0 | 0 | 0 | 0 | 0 | 0 | 226.2 | 226.2 | 0.0009921053 | 560 | 0.5555789 | 37.7 | 200 | 839 | 2.777226 | 4.09468 | 443.4 | 1.467726 | 2.163982
81 | Oan (2013) | 52 | Bi-axial Monotonic | Cantilever | 1200 | 2400 | 1590 | 1908000 | 190 | 1272 | 0.754717 | 1.509434 | 204900 | 302100 | 0.6782522 |  | 16.2 | 23.88492 | 23.4 | 3 | 10 |  |  | 0 | 0 | 0 | 0 | 0 | 0 | 0 | 0 | 0 | 0 | 0 | 0 | 0 | 0 | 471 | 1.559086 | 2.298682 | 231.1 | 0.7649785 | 1.127867
82 | Oan (2013) | 53 | Bi-axial Monotonic | Cantilever | 1200 | 2400 | 1590 | 1908000 | 190 | 1272 | 0.754717 | 1.509434 | 204900 | 302100 | 0.6782522 |  | 16.2 | 23.88492 | 23.4 | 3 | 10 |  |  | 0 | 0 | 0 | 0 | 0 | 0 | 0 | 0 | 0 | 0 | 0 | 0 | 0 | 0 | 471 | 1.559086 | 2.298682 | 250.8 | 0.8301887 | 1.224012
83 | Oan (2013) | 54 | Bi-axial Monotonic | Cantilever | 1200 | 2400 | 1590 | 1908000 | 190 | 1272 | 0.754717 | 1.509434 | 204900 | 302100 | 0.6782522 |  | 19.5 | 28.75037 | 23.4 | 3 | 10 |  |  | 0 | 0 | 0 | 0 | 0 | 0 | 0 | 0 | 0 | 0 | 0 | 0 | 0 | 0 | 471 | 1.559086 | 2.298682 | 237.2 | 0.7851705 | 1.157638
84 | Oan (2013) | 55 | Bi-axial Monotonic | Cantilever | 1200 | 2400 | 1590 | 1908000 | 190 | 1272 | 0.754717 | 1.509434 | 204900 | 302100 | 0.6782522 |  | 19.5 | 28.75037 | 23.4 | 3 | 10 |  |  | 0 | 0 | 0 | 0 | 0 | 0 | 0 | 129 | 129 | 0.0005657895 | 530 | 0.2998684 | 21.5 | 200 | 315 | 1.042701 | 1.537335 | 186.4 | 0.6170142 | 0.9097121
85 | Oan (2013) | 56 | Bi-axial Monotonic | Cantilever | 1200 | 2400 | 1590 | 1908000 | 190 | 1272 | 0.754717 | 1.509434 | 204900 | 302100 | 0.6782522 |  | 19.5 | 28.75037 | 23.4 | 3 | 10 |  |  | 0 | 0 | 0 | 0 | 0 | 0 | 0 | 129 | 129 | 0.0005657895 | 530 | 0.2998684 | 21.5 | 200 | 315 | 1.042701 | 1.537335 | 217.3 | 0.7192982 | 1.060517
86 | Oan (2013) | 57 | Bi-axial Monotonic | Cantilever | 1200 | 2400 | 1590 | 1908000 | 190 | 1272 | 0.754717 | 1.509434 | 204900 | 302100 | 0.6782522 |  | 19.5 | 28.75037 | 23.4 | 3 | 10 |  |  | 0 | 0 | 0 | 0 | 0 | 0 | 0 | 129 | 129 | 0.0005657895 | 530 | 0.2998684 | 21.5 | 200 | 315 | 1.042701 | 1.537335 | 208 | 0.6885137 | 1.015129
87 | Oan (2013) | 58 | Bi-axial Monotonic | Cantilever | 1200 | 2400 | 1590 | 1908000 | 190 | 1272 | 0.754717 | 1.509434 | 204900 | 302100 | 0.6782522 |  | 19.5 | 28.75037 | 23.4 | 3 | 10 |  |  | 0 | 0 | 0 | 0 | 0 | 0 | 0 | 129 | 129 | 0.0005657895 | 530 | 0.2998684 | 21.5 | 200 | 315 | 1.042701 | 1.537335 | 210.1 | 0.6954651 | 1.025378
88 | Oan (2013) | 59 | Bi-axial Monotonic | Cantilever | 1200 | 2400 | 1590 | 1908000 | 190 | 1272 | 0.754717 | 1.509434 | 204900 | 302100 | 0.6782522 |  | 19.5 | 28.75037 | 23.4 | 3 | 10 |  |  | 0 | 0 | 0 | 0 | 0 | 0 | 0 | 129 | 129 | 0.0005657895 | 530 | 0.2998684 | 21.5 | 200 | 315 | 1.042701 | 1.537335 | 206.7 | 0.6842105 | 1.008785
89 | Oan (2013) | 60 | Bi-axial Monotonic | Cantilever | 1200 | 2400 | 1590 | 1908000 | 190 | 1280 | 0.754717 | 1.509434 | 204900 | 302100 | 0.6782522 |  | 12.4 | 18.28228 | 23.4 | 3 | 10 |  |  | 0 | 0 | 0 | 0 | 0 | 0 | 0 | 129 | 129 | 0.0005657895 | 530 | 0.2998684 | 21.5 | 200 | 315 | 1.042701 | 1.537335 | 212 | 0.7017544 | 1.034651
90 | Oan (2013) | 61 | Bi-axial Monotonic | Cantilever | 1200 | 2400 | 1590 | 1908000 | 190 | 1272 | 0.754717 | 1.509434 | 204900 | 302100 | 0.6782522 |  | 14.2 | 20.93616 | 23.4 | 3 | 10 |  |  | 0 | 0 | 0 | 0 | 0 | 0 | 0 | 129 | 129 | 0.0005657895 | 530 | 0.2998684 | 21.5 | 200 | 608 | 2.012579 | 2.967301 | 350.7 | 1.160874 | 1.711567
91 | Oan (2013) | 62 | Bi-axial Monotonic | Cantilever | 1200 | 2400 | 1590 | 1908000 | 190 | 1272 | 0.754717 | 1.509434 | 204900 | 302100 | 0.6782522 |  | 14.2 | 20.93616 | 23.4 | 3 | 10 |  |  | 0 | 0 | 0 | 0 | 0 | 0 | 0 | 129 | 129 | 0.0005657895 | 530 | 0.2998684 | 21.5 | 200 | 608 | 2.012579 | 2.967301 | 323.1 | 1.069513 | 1.576867
92 | Oan (2013) | 63 | Bi-axial Monotonic | Cantilever | 1200 | 2400 | 1590 | 1908000 | 190 | 1272 | 0.754717 | 1.509434 | 204900 | 302100 | 0.6782522 |  | 14.2 | 20.93616 | 23.4 | 3 | 10 |  |  | 0 | 0 | 0 | 0 | 0 | 0 | 0 | 129 | 129 | 0.0005657895 | 530 | 0.2998684 | 21.5 | 200 | 608 | 2.012579 | 2.967301 | 339.2 | 1.122807 | 1.655442
93 | Oan (2013) | 64 | Bi-axial Monotonic | Cantilever | 1200 | 2400 | 1590 | 1908000 | 190 | 1272 | 0.754717 | 1.509434 | 204900 | 302100 | 0.6782522 |  | 14.2 | 20.93616 | 23.4 | 3 | 10 |  |  | 0 | 0 | 0 | 0 | 0 | 0 | 0 | 129 | 129 | 0.0005657895 | 530 | 0.2998684 | 21.5 | 200 | 608 | 2.012579 | 2.967301 | 320.4 | 1.060576 | 1.56369
94 | Oan (2013) | 65 | Bi-axial Monotonic | Cantilever | 1200 | 2400 | 1590 | 1908000 | 190 | 1272 | 0.754717 | 1.509434 | 204900 | 302100 | 0.6782522 |  | 14.2 | 20.93616 | 23.4 | 3 | 10 |  |  | 0 | 0 | 0 | 0 | 0 | 0 | 0 | 129 | 129 | 0.0005657895 | 530 | 0.2998684 | 21.5 | 200 | 608 | 2.012579 | 2.967301 | 334.6 | 1.10758 | 1.632992
95 | Oan (2013) | 66 | Bi-axial Monotonic | Cantilever | 1200 | 2400 | 1590 | 1908000 | 190 | 1272 | 0.754717 | 1.509434 | 204900 | 302100 | 0.6782522 |  | 14.2 | 20.93616 | 23.4 | 3 | 10 |  |  | 0 | 0 | 0 | 0 | 0 | 0 | 0 | 129 | 129 | 0.0005657895 | 530 | 0.2998684 | 21.5 | 200 | 608 | 2.012579 | 2.967301 | 333.2 | 1.102946 | 1.626159
96 | Nolph et al. (2012) | PG085-48 | Reverse Cyclic | Cantilever | 2337 | 4674 | 2631 | 6148647 | 194 | 2631 | 0.8882554 | 1.776511 | 229677 | 510414 | 0.4499818 | 18.1 | 11.3 | 25.11213 | 29.2 | 3 | 4 |  |  | 200 | 0.00456 | 438 | 1.99728 | 200 | 1219 | 200 | 0 | 200 | 0.00085 | 438 | 0.3723 | 200 | 1219 | 49.286 | 0.09656083 | 0.2145883 | 221.8 | 0.4345492 | 0.965704
97 | Nolph et al. (2012) | PG120-48 | Reverse Cyclic | Cantilever | 2337 | 4674 | 2631 | 6148647 | 194 | 2631 | 0.8882554 | 1.776511 | 229677 | 510414 | 0.4499818 | 18.1 | 11.3 | 25.11213 | 29.2 | 3 | 4 |  |  | 284 | 0.00456 | 438 | 1.99728 | 284 | 1219 | 284 | 0 | 284 | 0.0012 | 438 | 0.5256 | 284 | 1219 | 49.286 | 0.09656083 | 0.2145883 | 227.7 | 0.4461085 | 0.9913923
98 | Nolph et al. (2012) | PG169-48 | Reverse Cyclic | Cantilever | 2337 | 4674 | 2631 | 6148647 | 194 | 2631 | 0.8882554 | 1.776511 | 229677 | 510414 | 0.4499818 | 18.1 | 11.3 | 25.11213 | 29.2 | 3 | 4 |  |  | 400 | 0.00456 | 438 | 1.99728 | 400 | 1219 | 400 | 0 | 400 | 0.00169 | 438 | 0.74022 | 400 | 1219 | 49.286 | 0.09656083 | 0.2145883 | 202.9 | 0.3975204 | 0.8834145
99 | Nolph et al. (2012) | PG085-32 | Reverse Cyclic | Cantilever | 2337 | 4674 | 2631 | 6148647 | 194 | 2631 | 0.8882554 | 1.776511 | 250322 | 510414 | 0.4904293 | 18.1 | 11.3 | 23.04104 | 29.2 | 3 | 4 |  |  | 200 | 0.00446 | 438 | 1.95348 | 200 | 813 | 200 | 0 | 200 | 0.00085 | 438 | 0.3723 | 200 | 1219 | 49.286 | 0.09656083 | 0.1968904 | 260 | 0.5093904 | 1.038662
100 | Nolph et al. (2012) | PG085-24 | Reverse Cyclic | Cantilever | 2337 | 4674 | 2631 | 6148647 | 194 | 2631 | 0.8882554 | 1.776511 | 271612 | 510414 | 0.5321406 | 18.1 | 11.3 | 21.23499 | 29.2 | 3 | 4 |  |  | 200 | 0.00458 | 438 | 2.00604 | 200 | 610 | 200 | 0 | 200 | 0.00085 | 438 | 0.3723 | 200 | 1219 | 49.286 | 0.09656083 | 0.1814574 | 295 | 0.5779622 | 1.086108
101 | Yancey and Scribner (1989) | R1 | Reverse Cyclic | Double Curvature | 1422.4 | 1422.4 | 1219.2 | 1734190.08 | 193.675 | 1219.2 | 1.166667 | 1.166667 | 126773.94 | 236128.56 | 0.5368852 |  | 12.410568 | 23.11587 | 10.686878 |  |  |  |  | 0 | 0 | 0 | 0 | 0 | 0 | 0 | 0 | 0 | 0 | 0 | 0 | 0 | 0 | 174.815046 | 0.7403384 | 1.378952 | 122.32605 | 0.5180485 | 0.9652664
102 | Yancey and Scribner (1989) | R2 | Reverse Cyclic | Double Curvature | 1422.4 | 1422.4 | 1219.2 | 1734190.08 | 193.675 | 1219.2 | 1.166667 | 1.166667 | 126773.94 | 236128.56 | 0.5368852 |  | 12.410568 | 23.11587 | 10.686878 |  |  |  |  | 0 | 0 | 0 | 0 | 0 | 0 | 0 | 39.78 | 39.78 | 0.000242 | 693.095749 | 0.1677292 | 13.26 | 406.4 | 174.815046 | 0.7403384 | 1.378952 | 156.132522 | 0.6612183 | 1.23416204
103 | Yancey and Scribner (1989) | R4 | Reverse Cyclic | Double Curvature | 1422.4 | 1422.4 | 1219.2 | 1734190.08 | 193.675 | 1219.2 | 1.166667 | 1.166667 | 126773.94 | 236128.56 | 0.5368852 |  | 12.410568 | 23.11587 | 10.686878 |  |  |  |  | 0 | 0 | 0 | 0 | 0 | 0 | 0 | 39.78 | 39.78 | 0.000566 | 693.095749 | 0.3922922 | 13.26 | 203.2 | 174.815046 | 0.7403384 | 1.378952 | 148.570548 | 0.6291935 | 1.1721092
104 | Yancey and Scribner (1989) | R5 | Reverse Cyclic | Double Curvature | 1422.4 | 1422.4 | 1219.2 | 1734190.08 | 193.675 | 1219.2 | 1.166667 | 1.166667 | 126773.94 | 236128.56 | 0.5368852 |  | 12.410568 | 23.11587 | 10.686878 |  |  |  |  | 0 | 0 | 0 | 0 | 0 | 0 | 258 | 0 | 258 | 0.000936 | 336.11955 | 0.3146078988 | 0 | 0 | 174.815046 | 0.7403384 | 1.378952 | 201.949188 | 0.855251 | 1.59268956
105 | Yancey and Scribner (1989) | R6 | Reverse Cyclic | Double Curvature | 1422.4 | 1422.4 | 1219.2 | 1734190.08 | 193.675 | 1219.2 | 1.166667 | 1.166667 | 126773.94 | 236128.56 | 0.5368852 |  | 12.410568 | 23.11587 | 10.686878 |  |  |  |  | 0 | 0 | 0 | 0 | 0 | 0 | 600 | 0 | 600 | 0.00218 | 437.3576 | 0.9534396 | 0 | 0 | 174.815046 | 0.7403384 | 1.378952 | 156.132522 | 0.6612183 | 1.23416204
106 | Yancey and Scribner (1989) | R7 | Reverse Cyclic | Double Curvature | 1422.4 | 1422.4 | 1219.2 | 1734190.08 | 193.675 | 1219.2 | 1.166667 | 1.166667 | 126773.94 | 236128.56 | 0.5368852 |  | 12.410568 | 23.11587 | 10.686878 |  |  |  |  | 0 | 0 | 0 | 0 | 0 | 0 | 200 | 0 | 200 | 0.00145 | 384.727608 | 0.5578550316 | 0 | 0 | 174.815046 | 0.7403384 | 1.378952 | 163.694496 | 0.6932431 | 1.29621488
107 | Yancey and Scribner (1989) | R8 | Reverse Cyclic | Double Curvature | 1422.4 | 1422.4 | 1219.2 | 1734190.08 | 193.675 | 1219.2 | 1.166667 | 1.166667 | 126773.94 | 236128.56 | 0.5368852 |  | 12.410568 | 23.11587 | 10.686878 |  |  |  |  | 0 | 0 | 0 | 0 | 0 | 0 | 600 | 0 | 600 | 0.00218 | 373.523623 | 0.8142815 | 0 | 0 | 174.815046 | 0.7403384 | 1.378952 | 119.212296 | 0.5048618 | 0.93768736
108 | Yancey and Scribner (1989) | R9 | Reverse Cyclic | Double Curvature | 1422.4 | 1422.4 | 1219.2 | 1734190.08 | 193.675 | 1219.2 | 1.166667 | 1.166667 | 126773.94 | 236128.56 | 0.5368852 |  | 12.410568 | 23.11587 | 10.686878 |  |  |  |  | 0 | 0 | 0 | 0 | 0 | 0 | 71 | 39.78 | 110.78 | 0.000757 | 372.661778 | 0.282105 | 13.26 | 406.4 | 174.815046 | 0.7403384 | 1.378952 | 176.594334 | 0.7478737 | 1.39274152
109 | Yancey and Scribner (1989) | R10 | Reverse Cyclic | Double Curvature | 1422.4 | 1422.4 | 1219.2 | 1734190.08 | 193.675 | 1219.2 | 1.166667 | 1.166667 | 126773.94 | 236128.56 | 0.5368852 |  | 12.410568 | 23.11587 | 10.686878 |  |  |  |  | 0 | 0 | 0 | 0 | 0 | 0 | 458 | 39.78 | 497.78 | 0.00215 | 341.29062 | 0.733774833 | 13.26 | 203.2 | 174.815046 | 0.7403384 | 1.378952 | 201.059544 | 0.8514834 | 1.5857948
110 | Yancey and Scribner (1989) | R11 | Reverse Cyclic | Double Curvature | 1422.4 | 1422.4 | 1219.2 | 1734190.08 | 193.675 | 1219.2 | 1.166667 | 1.166667 | 126773.94 | 236128.56 | 0.5368852 |  | 12.410568 | 23.11587 | 10.686878 |  |  |  |  | 0 | 0 | 0 | 0 | 0 | 0 | 200 | 0 | 200 | 0.00145 | 372.661778 | 0.5403595781 | 0 | 0 | 174.815046 | 0.7403384 | 1.378952 | 171.701292 | 0.7271517 | 1.35137296
111 | Scrivener (1969) | C1 | Monotonic | Cantilever | 2641.6 | 5283.2 | 2438.4 | 6441277.44 | 142.875 | 1950.72 | 1.083333 | 2.166667 | 123870.72 | 348386.4 | 0.3555556 |  | 14.134258 | 39.7526 | 31.5090532 |  | 4 |  |  | 0 | 0 | 0 | 0 | 0 | 0 | 0 | 0 | 0 | 0 | 0 | 0 | 0 | 0 | 209.1411 | 0.6003135 | 1.688382 | 193.05328 | 0.5541355 | 1.558506
112 | Scrivener (1969) | D2 | Monotonic | Cantilever | 2641.6 | 5283.2 | 2438.4 | 6441277.44 | 142.875 | 1950.72 | 1.083333 | 2.166667 | 159779.97 | 348386.4 | 0.4586286 |  | 18.615852 | 40.59025 | 36.0595948 |  | 6 |  |  | 395.8652 | 0.001420353 | 285 | 0.4048005 | 197.9326 | 2238.4 | 0 | 0 | 0 | 0 | 0 | 0 | 0 | 0 | 507.914 | 1.457904 | 3.178834 | 468.84368 | 1.345758 | 2.934308
113 | Scrivener (1969) | C10 | Monotonic | Cantilever | 2641.6 | 5283.2 | 2438.4 | 6441277.44 | 142.875 | 1950.72 | 1.083333 | 2.166667 | 123870.72 | 348386.4 | 0.3555556 |  | 14.134258 | 39.7526 | 31.5090532 |  | 4 |  |  | 0 | 0 | 0 | 0 | 0 | 0 | 649.219 | 0 | 649.219 | 0.001720156 | 285, 302 | 0.5016563 | 324.6095 | 1320.8 | 358.52752 | 1.029109 | 2.894369 | 330.94848 | 0.9499466 | 2.671725
114 | Scrivener (1969) | C7 | Monotonic | Cantilever | 2641.6 | 5283.2 | 2438.4 | 6441277.44 | 142.875 | 1950.72 | 1.083333 | 2.166667 | 159779.97 | 348386.4 | 0.4586286 |  | 14.134258 | 30.81853 | 31.5090532 |  | 4 |  |  | 395.8652 | 0.001420353 | 285 | 0.4048005 | 197.9326 | 2238.4 | 253.3537 | 0 | 253.3537 | 0.0006712805 | 302 | 0.435808 | 126.6769 | 1320.8 | 448.1594 | 1.286386 | 2.804853 | 413.6856 | 1.187433 | 2.589095
115 | Scrivener (1969) | C8 | Monotonic | Cantilever | 2641.6 | 5283.2 | 2438.4 | 6441277.44 | 142.875 | 1950.72 | 1.083333 | 2.166667 | 177734.595 | 348386.4 | 0.5101651 |  | 14.134258 | 27.70526 | 31.5090532 |  | 4 |  |  | 522.5421 | 0.001874865 | 285, 302 | 0.4336507 | 127, 198 | 1119.2 | 126.6769 | 0 | 126.6769 | 0.0003356402 | 302 | 0.1013634 | 126.6769 | 2641.6 | 418.2821 | 1.200627 | 2.353409 | 386.10656 | 1.108271 | 2.172377
116 | Scrivener (1969) | C9 | Monotonic | Cantilever | 2641.6 | 5283.2 | 2438.4 | 6441277.44 | 142.875 | 1950.72 | 1.083333 | 2.166667 | 195689.22 | 348386.4 | 0.5617017 |  | 14.134258 | 25.16328 | 31.5090532 |  | 4 |  |  | 649.219 | 0.002329378 | 285, 302 | 0.543461 | 127, 198 | 746.1333 | 0 | 0 | 0 | 0 | 0 | 0 | 0 | 0 | 448.1594 | 1.286386 | 2.290159 | 413.6856 | 1.187433 | 2.113993
117 | Scrivener (1969) | D11 | Monotonic | Cantilever | 2641.6 | 5283.2 | 2438.4 | 6441277.44 | 142.875 | 1950.72 | 1.083333 | 2.166667 | 159779.97 | 348386.4 | 0.4586286 |  | 18.615852 | 40.59025 | 36.0595948 |  | 6 |  |  | 649.219 | 0.002329378 | 290, 302 | 0.5491424 | 127, 198 | 2238.4 | 0 | 0 | 0 | 0 | 0 | 0 | 0 | 0 | 485.506 | 1.393585 | 3.038591 | 448.1594 | 1.286386 | 2.804853
118 | Scrivener (1969) | C3 | Monotonic | Cantilever | 2641.6 | 5283.2 | 2438.4 | 6441277.44 | 142.875 | 1950.72 | 1.083333 | 2.166667 | 213643.845 | 348386.4 | 0.6132382 |  | 14.134258 | 23.04856 | 31.5090532 |  | 4 |  |  | 775.8958 | 0.002783891 | 285, 302 | 0.6532713 | 127, 198 | 559.6 | 0 | 0 | 0 | 0 | 0 | 0 | 0 | 0 | 522.8526 | 1.500784 | 2.44731 | 482.6332 | 1.385339 | 2.259055
119 | Scrivener (1969) | D12 | Monotonic | Cantilever | 2641.6 | 5283.2 | 2438.4 | 6441277.44 | 142.875 | 1950.72 | 1.083333 | 2.166667 | 213643.845 | 348386.4 | 0.6132382 |  | 18.615852 | 30.35664 | 36.0595948 |  | 6 |  |  | 775.8958 | 0.002783891 | 290, 302 | 0.6589527 | 127, 198 | 559.6 | 253.3537 | 0 | 253.3537 | 0.0006712805 | 302 | 0.2027267 | 126.6769 | 1320.8 | 776.8096 | 2.229736 | 3.636003 | 717.05504 | 2.058218 | 3.35631
120 | Scrivener (1969) | D4 | Monotonic | Cantilever | 2641.6 | 5283.2 | 2438.4 | 6441277.44 | 142.875 | 1950.72 | 1.083333 | 2.166667 | 213643.845 | 348386.4 | 0.6132382 |  | 18.615852 | 30.35664 | 36.0595948 |  | 6 |  |  | 775.8958 | 0.002783891 | 290, 302 | 0.6589527 | 127, 198 | 559.6 | 506.7075 | 0 | 506.7075 | 0.001342561 | 302 | 0.4054534 | 126.6769 | 660.4 | 836.5642 | 2.401254 | 3.915695 | 772.21312 | 2.216542 | 3.614488
121 | Scrivener (1969) | D13 | Monotonic | Cantilever | 2641.6 | 5283.2 | 2438.4 | 6441277.44 | 142.875 | 1950.72 | 1.083333 | 2.166667 | 213643.845 | 348386.4 | 0.6132382 |  | 18.615852 | 30.35664 | 36.0595948 |  | 6 |  |  | 989.663 | 0.003550881 | 302 | 1.072366 | 197.9326 | 559.6 | 593.7978 | 0 | 593.7978 | 0.001573314 | 290 | 0.456261 | 197.9326 | 880.5333 | 717.05504 | 2.058218 | 3.35631 | 661.89696 | 1.899893 | 3.098133
122 | Scrivener (1969) | D14 | Monotonic | Cantilever | 2641.6 | 5283.2 | 2438.4 | 6441277.44 | 142.875 | 1950.72 | 1.083333 | 2.166667 | 213643.845 | 348386.4 | 0.6132382 |  | 18.615852 | 30.35664 | 36.0595948 |  | 6 |  |  | 989.663 | 0.003550881 | 302 | 1.072366 | 197.9326 | 559.6 | 791.7304 | 0 | 791.7304 | 0.002097752 | 290 | 0.6083479 | 197.9326 | 660.4 | 836.5642 | 2.401254 | 3.915695 | 772.21312 | 2.216542 | 3.614488
123 | Ramirez et al. (2016) | M1 | Reverse Cyclic | Cantilever | 1930 | 3860 | 1990 | 3840700 | 140 | 1592 | 0.9698492 | 1.939698 | 170668 | 278600 | 0.6125915 |  | 6.36 | 10.38212 | 31.7 | 1 | 5 |  |  | 917.3451 | 0.00411587 | 474 | 1.950922 | 380, 79 | 618 | 110.8354 | 0 | 110.8354 | 0.0004948008 | 610 | 0.3018285 | 27.70885 | 400 | 156.016 | 0.56 | 0.9141491 | 221.08 | 0.7935391 | 1.295381
124 | Ramirez et al. (2016) | M2 | Reverse Cyclic | Cantilever | 1930 | 3860 | 1990 | 3840700 | 140 | 1592 | 0.9698492 | 1.939698 | 170668 | 278600 | 0.6125915 |  | 6.36 | 10.38212 | 31.7 | 1 | 5 |  |  | 917.3451 | 0.00411587 | 474 | 1.950922 | 380, 79 | 618 | 110.8354 | 0 | 110.8354 | 0.0004948008 | 610 | 0.3018285 | 27.70885 | 400 | 156.016 | 0.56 | 0.9141491 | 220.85 | 0.7927136 | 1.294033
125 | Ramirez et al. (2016) | M3 | Reverse Cyclic | Cantilever | 1930 | 3860 | 1990 | 3840700 | 140 | 1592 | 0.9698492 | 1.939698 | 170668 | 278600 | 0.6125915 |  | 6.36 | 10.38212 | 31.7 | 1 | 5 |  |  | 917.3451 | 0.00411587 | 474 | 1.950922 | 380, 79 | 618 | 249.3796 | 0 | 249.3796 | 0.0009896017 | 610 | 0.603657 | 27.70885 | 200 | 156.016 | 0.56 | 0.9141491 | 303.14 | 1.088083 | 1.776197
126 | Ramirez et al. (2016) | M4 | Reverse Cyclic | Cantilever | 1930 | 3860 | 1990 | 3840700 | 140 | 1592 | 0.9698492 | 1.939698 | 170668 | 278600 | 0.6125915 |  | 6.36 | 10.38212 | 31.7 | 1 | 5 |  |  | 917.3451 | 0.00411587 | 474 | 1.950922 | 380, 79 | 618 | 249.3796 | 0 | 249.3796 | 0.0009896017 | 610 | 0.603657 | 27.70885 | 200 | 156.016 | 0.56 | 0.9141491 | 308.32 | 1.106676 | 1.806548
127 | Ramirez et al. (2016) | M5 | Reverse Cyclic | Cantilever | 1130 | 2260 | 2590 | 2926700 | 140 | 2072 | 0.4362934 | 0.8725869 | 218542 | 362600 | 0.6027082 |  | 6.36 | 10.55237 | 31.7 | 1 | 5 |  |  | 637.7433 | 0.002198508 | 474 | 1.042093 | 201, 79 | 607 | 83.12654 | 0 | 83.12654 | 0.0004948008 | 610 | 0.3018285 | 27.70885 | 400 | 203.056 | 0.56 | 0.9291395 | 316.35 | 0.872449 | 1.447548
128 | Ramirez et al. (2016) | M6 | Reverse Cyclic | Cantilever | 1130 | 2260 | 2590 | 2926700 | 140 | 2072 | 0.4362934 | 0.8725869 | 218542 | 362600 | 0.6027082 |  | 6.36 | 10.55237 | 31.7 | 1 | 5 |  |  | 637.7433 | 0.002198508 | 474 | 1.042093 | 201, 79 | 607 | 166.2531 | 0 | 166.2531 | 0.0009896017 | 610 | 0.603657 | 27.70885 | 200 | 203.056 | 0.56 | 0.9291395 | 342.41 | 0.9443188 | 1.566793
129 | Ramirez et al. (2016) | M7 | Reverse Cyclic | Cantilever | 1130 | 2260 | 2590 | 2926700 | 140 | 2072 | 0.4362934 | 0.8725869 | 218542 | 362600 | 0.6027082 |  | 6.36 | 10.55237 | 31.7 | 1 | 5 |  |  | 637.7433 | 0.002198508 | 474 | 1.042093 | 201, 79 | 607 | 83.12654 | 0 | 83.12654 | 0.0004948008 | 610 | 0.3018285 | 27.70885 | 400 | 0 | 0 | 0 | 221.78 | 0.6116382 | 1.014816
130 | Ramirez et al. (2016) | M8 | Reverse Cyclic | Cantilever | 1930 | 3860 | 990 | 1910700 | 140 | 792 | 1.949495 | 3.89899 | 102474 | 138600 | 0.7393506 |  | 6.36 | 8.602143 | 31.7 | 1 | 5 |  |  | 838.8052 | 0.007564982 | 474 | 3.585802 | 380, 79 | 400 | 110.8354 | 0 | 110.8354 | 0.0004948008 | 610 | 0.3018285 | 27.70885 | 400 | 77.616 | 0.56 | 0.7574214 | 100.31 | 0.7237374 | 0.9788824
131 | Ramirez et al. (2016) | M9 | Reverse Cyclic | Cantilever | 1930 | 3860 | 990 | 1910700 | 140 | 792 | 1.949495 | 3.89899 | 102474 | 138600 | 0.7393506 |  | 6.36 | 8.602143 | 31.7 | 1 | 5 |  |  | 838.8052 | 0.007564982 | 474 | 3.585802 | 380, 79 | 400 | 249.3796 | 0 | 249.3796 | 0.0009896017 | 610 | 0.603657 | 27.70885 | 200 | 77.616 | 0.56 | 0.7574214 | 141.68 | 1.022222 | 1.382595
132 | Ramirez et al. (2016) | M10 | Reverse Cyclic | Cantilever | 1930 | 3860 | 990 | 1910700 | 140 | 792 | 1.949495 | 3.89899 | 102474 | 138600 | 0.7393506 |  | 6.36 | 8.602143 | 31.7 | 1 | 5 |  |  | 838.8052 | 0.007564982 | 474 | 3.585802 | 380, 79 | 400 | 110.8354 | 0 | 110.8354 | 0.0004948008 | 610 | 0.3018285 | 27.70885 | 400 | 0 | 0 | 0 | 99.89 | 0.7207071 | 0.9747838
133 | Maleki et al. (2009) | Wall #1 | Reverse Cyclic | Double Curvature | 1800 | 1800 | 1800 | 3240000 | 90 | 1440 | 1 | 1 | 114372 | 162000 | 0.706 |  | 12.4 | 17.56374 | 36 | 4 | 6 |  |  | 300 | 0.002314815 | 491.7 | 1.138194 | 100 | 855 | 77.4 | 0 | 77.4 | 0.0003352827 | 743.7 | 0.2493497 | 25.8 | 855 | 121.5 | 0.75 | 1.062323 | 96.9 | 0.5981481 | 0.8472353
134 | Maleki et al. (2009) | Wall #2 | Reverse Cyclic | Double Curvature | 1800 | 1800 | 1800 | 3240000 | 90 | 1440 | 1 | 1 | 122016 | 162000 | 0.7531852 |  | 12.4 | 16.46341 | 36 | 4 | 6 |  |  | 284 | 0.002191358 | 502.9 | 1.102034 | 71 | 570 | 77.6 | 0 | 77.6 | 0.0003781676 | 690.7 | 0.2612004 | 19.4 | 570 | 121.5 | 0.75 | 0.995771 | 103.7 | 0.6401235 | 0.8498885
135 | Maleki et al. (2009) | Wall #3 | Reverse Cyclic | Double Curvature | 1800 | 1800 | 1800 | 3240000 | 90 | 1440 | 1 | 1 | 106728 | 162000 | 0.6588148 |  | 12.4 | 18.82168 | 36 | 4 | 6 |  |  | 252 | 0.001944444 | 564.7 | 1.098028 | 126 | 1710 | 77.6 | 0 | 77.6 | 0.0001260559 | 690.7 | 0.0870668 | 19.4 | 1710 | 121.5 | 0.75 | 1.138408 | 96.7 | 0.5969136 | 0.9060415
136 | Maleki et al. (2009) | Wall #4 | Reverse Cyclic | Double Curvature | 900 | 900 | 1800 | 1620000 | 90 | 1440 | 0.5 | 0.5 | 114372 | 162000 | 0.706 |  | 12.4 | 17.56374 | 36 | 4 | 6 |  |  | 300 | 0.002314815 | 491.7 | 1.138194 | 100 | 855 | 38.8 | 0 | 38.8 | 0.0002521118 | 690.7 | 0.1741336 | 19.4 | 855 | 121.5 | 0.75 | 1.062323 | 122.9 | 0.758642 | 1.074564
137 | Maleki et al. (2009) | Wall #5 | Reverse Cyclic | Double Curvature | 2698 | 2698 | 1800 | 4856400 | 90 | 1440 | 1.498889 | 1.498889 | 114372 | 162000 | 0.706 |  | 12.4 | 17.56374 | 36 | 4 | 6 |  |  | 300 | 0.002314815 | 491.7 | 1.138194 | 100 | 855 | 103.2 | 0 | 103.2 | 0.0003352827 | 743.7 | 0.2493497 | 25.8 | 855 | 121.5 | 0.75 | 1.062323 | 84.3 | 0.5203704 | 0.7370685
138 | Elmapruk (2010) | PG127-48 | Reverse Cyclic | Double Curvature | 1524 | 1524 | 2641.6 | 4025798.4 | 193.2 | 2634 | 0.5769231 | 0.5769231 | 229677 | 510357.12 | 0.4500319 |  | 17.44 | 38.75281 | 35.85 | 2 | 5 |  |  | 1703.2224 | 0.003346944 | 427 | 3.830918 | 283.8704 | 1219 | 399.9992 | 0 | 399.9992 | 0.0008492163 | 452 | 0.3838457 | 199.9996 | 1219 | 48.928 | 0.09587012 | 0.2130296 | 238 | 0.4663401 | 1.036238
139 | Elmapruk (2010) | PG127-48I | Reverse Cyclic | Double Curvature | 1524 | 1524 | 2641.6 | 4025798.4 | 193.2 | 2634 | 0.5769231 | 0.5769231 | 229677 | 510357.12 | 0.4500319 |  | 17.44 | 38.75281 | 35.85 | 2 | 5 |  |  | 1703.2224 | 0.003346944 | 427 | 3.830918 | 283.8704 | 1219 | 567.7408 | 0 | 567.7408 | 0.001205339 | 427 | 0.5146798 | 283.8704 | 1219 | 48.928 | 0.09587012 | 0.2130296 | 252 | 0.4937719 | 1.097193
140 | Elmapruk (2010) | PG180-48 | Reverse Cyclic | Double Curvature | 1524 | 1524 | 2641.6 | 4025798.4 | 193.2 | 2634 | 0.5769231 | 0.5769231 | 229677 | 510357.12 | 0.4500319 |  | 17.44 | 38.75281 | 35.85 | 2 | 5 |  |  | 1703.2224 | 0.003346944 | 427 | 3.830918 | 283.8704 | 1219 | 799.9984 | 0 | 799.9984 | 0.001698433 | 452 | 0.7676915 | 399.9992 | 1219 | 48.928 | 0.09587012 | 0.2130296 | 246 | 0.4820154 | 1.071069
141 | Elmapruk (2010) | PG254-48 | Reverse Cyclic | Double Curvature | 1524 | 1524 | 2641.6 | 4025798.4 | 193.2 | 2634 | 0.5769231 | 0.5769231 | 229677 | 510357.12 | 0.4500319 |  | 17.44 | 38.75281 | 35.85 | 2 | 5 |  |  | 1703.2224 | 0.003346944 | 427 | 3.830918 | 283.8704 | 1219 | 399.9992 | 0 | 399.9992 | 0.0008492163 | 452 | 0.3838457 | 199.9996 | 1219 | 48.928 | 0.09587012 | 0.2130296 | 286 | 0.5603919 | 1.245227
142 | Elmapruk (2010) | PG127-32 | Reverse Cyclic | Double Curvature | 1524 | 1524 | 2641.6 | 4025798.4 | 193.2 | 2634 | 0.5769231 | 0.5769231 | 250322 | 510357.12 | 0.490484 |  | 17.44 | 35.55672 | 35.85 | 2 | 5 |  |  | 1703.2224 | 0.003346944 | 427 | 3.830918 | 200, 284 | 610 | 399.9992 | 0 | 399.9992 | 0.00169704 | 452 | 0.7670622 | 199.9996 | 610 | 48.928 | 0.09587012 | 0.1954602 | 344 | 0.6740378 | 1.37423
143 | Elmapruk (2010) | PG127-24 | Reverse Cyclic | Double Curvature | 1524 | 1524 | 2641.6 | 4025798.4 | 193.2 | 2634 | 0.5769231 | 0.5769231 | 271612 | 510357.12 | 0.5321999 |  | 17.44 | 32.76964 | 35.85 | 2 | 5 |  |  | 1735.4804 | 0.003410333 | 443.3569 | 3.977667 | 283.8704 | 610 | 399.9992 | 0 | 399.9992 | 0.0008492163 | 452 | 0.3838457 | 199.9996 | 1219 | 48.928 | 0.09587012 | 0.1801393 | 400 | 0.7837649 | 1.472689
144 | Baenziger & Porter (2011) | A-1 (DR) | Reverse Cyclic | Cantilever | 2640 | 5280 | 2850 | 7524000 | 193 | 2280 | 0.9263158 | 1.852632 | 335805.78 | 550050 | 0.6105005 |  | 18.7537472 | 30.71865 | 28.6 |  |  |  |  | 1394 | 0.003167894 | 461 | 1.289302 | 129, 284 | 1220 | 258 | 0 | 258 | 0.0011 | 445 | 0.4895 | 258 | 1320 | 0 | 0 | 0 | 177.4873 | 0.322674768 | 0.5285414
145 | Baenziger & Porter (2011) | A-2 (JR) | Reverse Cyclic | Cantilever | 2640 | 5280 | 2850 | 7524000 | 193 | 2280 | 0.9263158 | 1.852632 | 335805.78 | 550050 | 0.6105005 |  | 18.7537472 | 30.71865 | 28.6 |  |  |  |  | 1394 | 0.003167894 | 461 | 1.289302 | 129, 284 | 1220 | 0 | 470.4849 | 470.4849 | 0.0009 | 606.4 | 0.54576 | 36.19115 | 203.2 | 0 | 0 | 0 | 171.4193 | 0.311643152 | 0.5104716
146 | Baenziger & Porter (2011) | A-6 (JRx2) | Reverse Cyclic | Cantilever | 2640 | 5280 | 2850 | 7524000 | 193 | 2280 | 0.9263158 | 1.852632 | 378837.952 | 550050 | 0.6887337 |  | 19.650066 | 28.53072 | 28.6 |  |  |  |  | 1600 | 0.003636033 | 461 | 1.289302 | 129, 284 | 1220 | 0 | 940.9698 | 940.9698 | 0.0018 | 606.4 | 1.09152 | 72.38229 | 203.2 | 0 | 0 | 0 | 277.6083 | 0.504696432 | 0.732789
147 | Baenziger & Porter (2011) | B-7 (DR) | Reverse Cyclic | Cantilever | 2640 | 5280 | 2850 | 7524000 | 193 | 2280 | 0.9263158 | 1.852632 | 378837.952 | 550050 | 0.6887337 |  | 24.3385028 | 35.33805 | 28.6 |  |  |  |  | 1600 | 0.003636033 | 461 | 1.289302 | 129, 284 | 1220 | 258 | 0 | 258 | 0.0011 | 445 | 0.4895 | 258 | 1320 | 0 | 0 | 0 | 212.3779 | 0.38610656 | 0.5606036
148 | Baenziger & Porter (2011) | B-5 (JR) | Reverse Cyclic | Cantilever | 2640 | 5280 | 2850 | 7524000 | 193 | 2280 | 0.9263158 | 1.852632 | 378837.952 | 550050 | 0.6887337 |  | 19.650066 | 28.53072 | 28.6 |  |  |  |  | 1600 | 0.003636033 | 461 | 1.289302 | 129, 284 | 1220 | 0 | 470.4849 | 470.4849 | 0.0009 | 606.4 | 0.54576 | 36.19115 | 203.2 | 0 | 0 | 0 | 226.7893 | 0.412306648 | 0.5986445
149 | Baenziger & Porter (2011) | D-3 (DR) | Reverse Cyclic | Cantilever | 2640 | 5280 | 4270 | 11272800 | 193 | 3416 | 0.618267 | 1.236534 | 503611.896 | 824110 | 0.6110979 |  | 18.7537472 | 30.68861 | 28.6 |  |  |  |  | 1652 | 0.002505733 | 461 | 1.931691 | 129, 284 | 1220 | 258 | 0 | 258 | 0.0011 | 445 | 0.4895 | 258 | 1320 | 0 | 0 | 0 | 444.9038 | 0.539859708 | 0.8834259
150 | Baenziger & Porter (2011) | D-4 (JR) | Reverse Cyclic | Cantilever | 2640 | 5280 | 4270 | 11272800 | 193 | 3416 | 0.618267 | 1.236534 | 546773.1 | 824110 | 0.663471 |  | 19.7190136 | 29.72099 | 28.6 |  |  |  |  | 2039 | 0.00309273 | 461 | 1.931691 | 129, 284 | 1220 | 0 | 470.4849 | 470.4849 | 0.0009 | 606.4 | 0.54576 | 36.19115 | 203.2 | 0 | 0 | 0 | 550.5897 | 0.668102244 | 1.00698
151 | Baenziger & Porter (2011) | D-8 (JRx2) | Reverse Cyclic | Cantilever | 2640 | 5280 | 4270 | 11272800 | 193 | 3416 | 0.618267 | 1.236534 | 546773.1 | 824110 | 0.663471 |  | 23.0284984 | 34.70912 | 28.6 |  |  |  |  | 2039 | 0.00309273 | 461 | 1.931691 | 129, 284 | 1220 | 0 | 940.9698 | 940.9698 | 0.0018 | 606.4 | 1.09152 | 72.38229 | 203.2 | 0 | 0 | 0 | 518.2021 | 0.628802112 | 0.9477462
152 | Schultz (1996) | 1 | Reverse Cyclic | Double Curvature | 1422 | 1422 | 2845 | 4045590 | 195 | 2276 | 0.4998243 | 0.4998243 | 242282.6 | 554775 | 0.4367223 |  | 17.1 | 39.15532 | 29.6 |  |  |  |  | 1136 | 0.002559596 | 400 | 4.104007 | 568 | 2645 | 142 | 0 | 142 | 0.0005120992 | 400 | 0.2048397 | 71 | 700 | 267 | 0.4812762 | 1.102019 | 187 | 0.3370736 | 0.771826
153 | Schultz (1996) | 3 | Reverse Cyclic | Double Curvature | 1422 | 1422 | 2032 | 2889504 | 195 | 1625.6 | 0.6998031 | 0.6998031 | 187486.4 | 396240 | 0.4731637 |  | 17.1 | 36.13971 | 29.6 |  |  |  |  | 1136 | 0.003583687 | 400 | 2.931227 | 568 | 1832 | 142 | 0 | 142 | 0.0005120992 | 400 | 0.2048397 | 71 | 700 | 191 | 0.4820311 | 1.018741 | 245 | 0.6183121 | 1.306761
154 | Schultz (1996) | 5 | Reverse Cyclic | Double Curvature | 1422 | 1422 | 1422 | 2022084 | 195 | 1137.6 | 1 | 1 | 146372.4 | 277290 | 0.5278676 |  | 17.1 | 32.39449 | 29.6 |  |  |  |  | 1136 | 0.005120992 | 400 | 2.051282 | 568 | 1222 | 142 | 0 | 142 | 0.0005120992 | 400 | 0.2048397 | 71 | 700 | 133 | 0.4796423 | 0.9086412 | 133 | 0.4796423 | 0.9086412
155 | Schultz (1996) | 7 | Reverse Cyclic | Double Curvature | 1422 | 1422 | 2845 | 4045590 | 195 | 2276 | 0.4998243 | 0.4998243 | 242282.6 | 554775 | 0.4367223 |  | 17.1 | 39.15532 | 29.6 |  |  |  |  | 1136 | 0.002559596 | 400 | 4.104007 | 568 | 2645 | 329 | 0 | 329 | 0.001186483 | 400 | 0.4745934 | 129, 200 | 700 | 266 | 0.4794737 | 1.097891 | 240 | 0.4326078 | 0.9905788
156 | Schultz (1996) | 9 | Reverse Cyclic | Double Curvature | 1422 | 1422 | 2032 | 2889504 | 195 | 1625.6 | 0.6998031 | 0.6998031 | 187486.4 | 396240 | 0.4731637 |  | 17.1 | 36.13971 | 29.6 |  |  |  |  | 1136 | 0.003583687 | 400 | 2.931227 | 568 | 1832 | 329 | 0 | 329 | 0.001186483 | 400 | 0.4745934 | 129, 200 | 700 | 177 | 0.446699 | 0.9440685 | 192 | 0.4845548 | 1.024074
157 | Schultz (1996) | 11 | Reverse Cyclic | Double Curvature | 1422 | 1422 | 1422 | 2022084 | 195 | 1137.6 | 1 | 1 | 146372.4 | 277290 | 0.5278676 |  | 17.1 | 32.39449 | 29.6 |  |  |  |  | 1136 | 0.005120992 | 400 | 2.051282 | 568 | 1222 | 329 | 0 | 329 | 0.001186483 | 400 | 0.4745934 | 129, 200 | 700 | 132 | 0.4760359 | 0.9018094 | 154 | 0.5553752 | 1.052111
158 | Schultz et al. (1998) | 2 | Reverse Cyclic | Double Curvature | 1422 | 1422 | 2845 | 4045590 | 195 | 2276 | 0.4998243 | 0.4998243 | 242282.6 | 554775 | 0.4367223 |  | 14.5 | 33.20188 | 28.2 |  |  |  |  | 1136 | 0.002559596 | 400 | 4.104007 | 568 | 2645 | 155.2824 | 0 | 155.2824 | 0.00056 | 400 | 0.224 | 24.75716 | 200 | 265 | 0.4776711 | 1.093764 | 261.3 | 0.4710018 | 1.078493
159 | Schultz et al. (1998) | 4 | Reverse Cyclic | Double Curvature | 1422 | 1422 | 2032 | 2889504 | 195 | 1625.6 | 0.6998031 | 0.6998031 | 187486.4 | 396240 | 0.4731637 |  | 14.5 | 30.64478 | 28.2 |  |  |  |  | 1136 | 0.003583687 | 400 | 2.931227 | 568 | 1832 | 155.2824 | 0 | 155.2824 | 0.00056 | 400 | 0.224 | 24.75716 | 200 | 185.4 | 0.4678982 | 0.9888717 | 253.5 | 0.6397638 | 1.352098
160 | Schultz et al. (1998) | 6 | Reverse Cyclic | Double Curvature | 1422 | 1422 | 1422 | 2022084 | 195 | 1137.6 | 1 | 1 | 146372.4 | 277290 | 0.5278676 |  | 14.5 | 27.46901 | 28.2 |  |  |  |  | 1136 | 0.005120992 | 400 | 2.051282 | 568 | 1222 | 155.2824 | 0 | 155.2824 | 0.00056 | 400 | 0.224 | 24.75716 | 200 | 130.2 | 0.4695445 | 0.889512 | 175.9 | 0.6343539 | 1.201729
161 | Schultz et al. (1998) | 8 | Reverse Cyclic | Double Curvature | 1422 | 1422 | 2845 | 4045590 | 195 | 2276 | 0.4998243 | 0.4998243 | 242282.6 | 554775 | 0.4367223 |  | 14.5 | 33.20188 | 28.2 |  |  |  |  | 1136 | 0.002559596 | 400 | 4.104007 | 568 | 2645 | 305.019 | 0 | 305.019 | 0.0011 | 400 | 0.44 | 24.75716 | 200 | 265.5 | 0.4785724 | 1.095828 | 243.4 | 0.4387364 | 1.004612
162 | Schultz et al. (1998) | 10 | Reverse Cyclic | Double Curvature | 1422 | 1422 | 2032 | 2889504 | 195 | 1625.6 | 0.6998031 | 0.6998031 | 187486.4 | 396240 | 0.4731637 |  | 14.5 | 30.64478 | 28.2 |  |  |  |  | 1136 | 0.003583687 | 400 | 2.931227 | 568 | 1832 | 305.019 | 0 | 305.019 | 0.0011 | 400 | 0.44 | 24.75716 | 200 | 187.6 | 0.4734504 | 1.000606 | 270.3 | 0.6821623 | 1.441705
163 | Schultz et al. (1998) | 12 | Reverse Cyclic | Double Curvature | 1422 | 1422 | 1422 | 2022084 | 195 | 1137.6 | 1 | 1 | 146372.4 | 277290 | 0.5278676 |  | 14.5 | 27.46901 | 28.2 |  |  |  |  | 1136 | 0.005120992 | 400 | 2.051282 | 568 | 1222 | 305.019 | 0 | 305.019 | 0.0011 | 400 | 0.44 | 24.75716 | 200 | 133.2 | 0.4803635 | 0.9100076 | 211.3 | 0.7620181 | 1.443578
164 | Ghanem et al (1992) | SWA | Monotonic | Cantilever | 920.496 | 1840.992 | 938.784 | 864146.9 | 47.752 | 751.0272 | 0.9805195 | 1.961039 | 24429.0112 | 44828.81 | 0.5449399 |  | 19.305328 | 35.42652 | 28.268516 | 3 | 6 |  |  | 53.161184 | 0.001482339 | 442.643592 | 4.7269 | 129 | 0 | 53.161184 | 0 | 53.161184 | 0.001209431 | 285.575724 | 0.3453842 | 129 | 873.76 | 30.90839 | 0.689476 | 1.265233 | 24.46521 | 0.5457474 | 1.001482
165 | Ghanem et al (1992) | SWB | Monotonic | Cantilever | 920.496 | 1840.992 | 938.784 | 864146.9 | 47.752 | 751.0272 | 0.9805195 | 1.961039 | 24429.0112 | 44828.81 | 0.5449399 |  | 19.305328 | 35.42652 | 28.268516 | 3 | 6 |  |  | 55.935372 | 0.001559694 | 446.780448 | 4.771076 | 200 | 0 | 55.935372 | 0 | 55.935372 | 0.001272545 | 288.244656 | 0.3668042 | 200 | 431.8 | 30.90839 | 0.689476 | 1.265233 | 30.247896 | 0.6747423 | 1.238196
166 | Minaie et al. (2010) | PCL 1 | Reverse Cyclic | Cantilever | 2640 | 5280 | 3860 | 10190400 | 200 | 3088 | 0.6839378 | 1.367876 | 312464 | 772000 | 0.4047461 |  | 14 | 34.58958 | 22 | ≥ 2 | ≥ 3 |  |  | 1136 | 0.001839378 | 414 | 1.513295 | 284 | 1220 | 852 | 0 | 852 | 0.001075758 | 321 | 0.3453182 | 284 | 1320 | 218.7248 | 0.2833223 | 0.7 | 318 | 0.4119171 | 1.017717
167 | Minaie et al. (2010) | MC 1 | Reverse Cyclic | Cantilever | 2640 | 5280 | 3860 | 10190400 | 200 | 3088 | 0.6839378 | 1.367876 | 312464 | 772000 | 0.4047461 |  | 14 | 34.58958 | 22 | ≥ 2 | ≥ 3 |  |  | 1136 | 0.001839378 | 414 | 1.513295 | 284 | 1220 | 852 | 0 | 852 | 0.001075758 | 321 | 0.3453182 | 284 | 1320 | 218.7248 | 0.2833223 | 0.7 | 190 | 0.246114 | 0.60807
168 | Minaie et al. (2010) | PCL 2 | Reverse Cyclic | Double Curvature | 2640 | 2640 | 3860 | 10190400 | 200 | 3088 | 0.6839378 | 0.6839378 | 312464 | 772000 | 0.4047461 |  | 14 | 34.58958 | 22 | ≥ 2 | ≥ 3 |  |  | 1136 | 0.001839378 | 414 | 3.026591 | 284 | 1220 | 852 | 0 | 852 | 0.001075758 | 321 | 0.3453182 | 284 | 1320 | 218.7248 | 0.2833223 | 0.7 | 241 | 0.3121762 | 0.7712889
169 | Minaie et al. (2010) | MC 2 | Reverse Cyclic | Double Curvature | 2640 | 2640 | 3860 | 10190400 | 200 | 3088 | 0.6839378 | 0.6839378 | 312464 | 772000 | 0.4047461 |  | 14 | 34.58958 | 22 | ≥ 2 | ≥ 3 |  |  | 1136 | 0.001839378 | 414 | 3.026591 | 284 | 1220 | 852 | 0 | 852 | 0.001075758 | 321 | 0.3453182 | 284 | 1320 | 218.7248 | 0.2833223 | 0.7 | 230 | 0.2979275 | 0.7360848
170 | Chen et al. (1978) / Hidalgo (1978) | HCBL-11-2 | Reverse Cyclic | Cantilever | 1422.4 | 2844.8 | 1219.2 | 1734190.08 | 193.2 | 975.36 | 1.166667 | 2.333333 | 141935.2 | 235549.44 | 0.6025707 |  | 11.7900396 | 19.56623 | 26.2690356 | 5 | 3 |  |  | 0 | 0 | 0 | 0 | 0 | 0 | 0 | 0 | 0 | 0 | 0 | 0 | 0 | 0 | 187.714884 | 0.7969235 | 1.322539 | 112.095144 | 0.475888 | 0.7897628
171 | Chen et al. (1978) / Hidalgo (1978) | HCBL-11-5 | Reverse Cyclic | Cantilever | 1422.4 | 2844.8 | 1219.2 | 1734190.08 | 193.2 | 975.36 | 1.166667 | 2.333333 | 141935.2 | 235549.44 | 0.6025707 |  | 11.7900396 | 19.56623 | 26.2690356 | 5 | 3 |  |  | 400 | 0.002122697 | 488.2179556 | 1.083003 | 200 | 1066.8 | 200 | 0 | 200 | 0.001455563 | 330.3279516 | 0.4808133 | 200 | 711.2 | 134.336244 | 0.5703102 | 0.9464618 | 208.176696 | 0.8837919 | 1.466702
172 | Chen et al. (1978) / Hidalgo (1978) | HCBL-11-8 | Reverse Cyclic | Cantilever | 1422.4 | 2844.8 | 1219.2 | 1734190.08 | 193.2 | 975.36 | 1.166667 | 2.333333 | 141935.2 | 235549.44 | 0.6025707 |  | 11.7900396 | 19.56623 | 47.229106 | 5 | 3 |  |  | 1018 | 0.005402263 | 477.117392 | 1.058379 | 509 | 1066.8 | 0 | 0 | 0 | 0 | 0 | 0 | 0 | 0 | 129.888024 | 0.5514257 | 0.915122 | 163.694496 | 0.6949475 | 1.153304
173 | Chen et al. (1978) / Hidalgo (1978) | HCBL-11-10 | Reverse Cyclic | Cantilever | 1422.4 | 2844.8 | 1219.2 | 1734190.08 | 193.2 | 975.36 | 1.166667 | 2.333333 | 141935.2 | 235549.44 | 0.6025707 |  | 11.7900396 | 19.56623 | 47.5393702 | 5 | 3 |  |  | 1018 | 0.005402263 | 477.117392 | 1.058379 | 509 | 1066.8 | 400 | 0 | 400 | 0.002183345 | 330.3279516 | 0.7212199 | 200 | 474.1333 | 138.784464 | 0.5891946 | 0.9778016 | 216.628314 | 0.9196724 | 1.526248
174 | Voon and Ingham (2006) | 5 | Reverse Cyclic | Cantilever | 1800 | 3600 | 1800 | 3240000 | 140 | 1440 | 1 | 2 | 186000 | 252000 | 0.7380952 |  | 18.5 | 25.06452 | 22 | 3 |  |  |  | 1500 | 0.007440476 | 320 | 1.142857 | 300 | 320 | 0 | 0 | 0 | 0 | 0 | 0 | 0 | 0 | 357.5 | 1.418651 | 1.922043 | 143 | 0.5674603 | 0.7688172
175 | Voon and Ingham (2006) | 6 | Reverse Cyclic | Cantilever | 1800 | 3600 | 1800 | 3240000 | 140 | 1440 | 1 | 2 | 186000 | 252000 | 0.7380952 |  | 18.5 | 25.06452 | 22 | 3 |  |  |  | 1500 | 0.007440476 | 320 | 1.142857 | 300 | 320 | 0 | 0 | 0 | 0 | 0 | 0 | 0 | 0 | 145.3125 | 0.5766369 | 0.78125 | 93 | 0.3690476 | 0.5
176 | Haider (2007) | WSRM#1 | Monotonic | Cantilever | 2408 | 4816 | 2870 | 6910960 | 150 | 2296 | 0.8390244 | 1.678049 | 252100 | 430500 | 0.5855981 |  | 12.5 | 21.3457 | 18.4 | 4 | 3 |  |  | 452.3893 | 0.001313558 | 500 | 1.986434 | 113.0973 | 1280 | 0 | 0 | 0 | 0 | 0 | 0 | 0 | 0 | 0 | 0 | 0 | 179.1 | 0.4160279 | 0.7104324
177 | Haider (2007) | WSRM#2 | Reverse Cyclic | Cantilever | 2408 | 4816 | 2870 | 6910960 | 150 | 2296 | 0.8390244 | 1.678049 | 252100 | 430500 | 0.5855981 |  | 14.4 | 24.59024 | 23.6 | 4 | 3 |  |  | 452.3893 | 0.001313558 | 500 | 1.986434 | 113.0973 | 1280 | 0 | 0 | 0 | 0 | 0 | 0 | 0 | 0 | 0 | 0 | 0 | 161 | 0.3739837 | 0.6386355
178 | Haider (2007) | WSRM#3 | Monotonic | Cantilever | 2408 | 4816 | 2870 | 6910960 | 150 | 2296 | 0.8390244 | 1.678049 | 252100 | 430500 | 0.5855981 |  | 13.7 | 23.39488 | 29.5 | 4 | 3 |  |  | 452.3893 | 0.001313558 | 500 | 1.986434 | 113.0973 | 960 | 0 | 0 | 0 | 0 | 0 | 0 | 0 | 0 | 0 | 0 | 0 | 180.3 | 0.4188153 | 0.7151924
179 | Haider (2007) | WSRM#4 | Reverse Cyclic | Cantilever | 2408 | 4816 | 2870 | 6910960 | 150 | 2296 | 0.8390244 | 1.678049 | 252100 | 430500 | 0.5855981 |  | 14.4 | 24.59024 | 31.5 | 4 | 3 |  |  | 452.3893 | 0.001313558 | 500 | 1.986434 | 113.0973 | 960 | 0 | 0 | 0 | 0 | 0 | 0 | 0 | 0 | 0 | 0 | 0 | 190.7 | 0.4429733 | 0.7564459
180 | Haider (2007) | WSRM#5 | Monotonic | Cantilever | 2408 | 4816 | 2870 | 6910960 | 150 | 2296 | 0.8390244 | 1.678049 | 252100 | 430500 | 0.5855981 |  | 15.5 | 26.46866 | 34.8 | 4 | 3 |  |  | 452.3893 | 0.001313558 | 500 | 1.986434 | 113.0973 | 1140 | 0 | 0 | 0 | 0 | 0 | 0 | 0 | 0 | 0 | 0 | 0 | 155.7 | 0.3616725 | 0.6176121
181 | Haider (2007) | WSRM#6 | Reverse Cyclic | Cantilever | 2408 | 4816 | 2870 | 6910960 | 150 | 2296 | 0.8390244 | 1.678049 | 252100 | 430500 | 0.5855981 |  | 15.7 | 26.81019 | 39.7 | 4 | 3 |  |  | 452.3893 | 0.001313558 | 500 | 1.986434 | 113.0973 | 1140 | 0 | 0 | 0 | 0 | 0 | 0 | 0 | 0 | 0 | 0 | 0 | 191 | 0.4436702 | 0.7576359
182 | Haider (2007) | WSRM#7 | Monotonic | Cantilever | 2408 | 4816 | 2870 | 6910960 | 150 | 2296 | 0.8390244 | 1.678049 | 252100 | 430500 | 0.5855981 |  | 18.4 | 31.42086 | 36.5 | 4 | 3 |  |  | 452.3893 | 0.001313558 | 500 | 1.986434 | 113.0973 | 2000 | 0 | 0 | 0 | 0 | 0 | 0 | 0 | 0 | 0 | 0 | 0 | 129.2 | 0.3001161 | 0.512495
183 | Haider (2007) | WSRM#8 | Reverse Cyclic | Cantilever | 2408 | 4816 | 2870 | 6910960 | 150 | 2296 | 0.8390244 | 1.678049 | 252100 | 430500 | 0.5855981 |  | 18.1 | 30.90857 | 34.7 | 4 | 3 |  |  | 452.3893 | 0.001313558 | 500 | 1.986434 | 113.0973 | 2000 | 0 | 0 | 0 | 0 | 0 | 0 | 0 | 0 | 0 | 0 | 0 | 153.1 | 0.355633 | 0.6072987
184
185
186
187
188
189
190
191
192
193
194
195
196
197
198
199
200
201
202
203
204
205
206
207
208
209
210
211
212
213
214
215
216
217
218
219
220
221
222
223
224
225
226
227
228
229
230
231
232
233
234
235
236
237
238
239
240
Note on AQ8: Jeffrey Hung: Vmax,gross = Vmax / Agross If cylclic loading, AVERAGE shear is considered
Note on T9: Jeffrey Hung: Taken as the average compressive strength of grout (applies to all Matsumura entries)
Note on AA9: Jeffrey Hung: Taken as the average yield stress of reinforcement (applies to all Matsumura entries)
Note on AB9: Jeffrey Hung: Calculated based on the assumed average yield stress of reinforcement (applies to all Matsumura entries)
Note on AD9: Jellyfish: Jellyfish: Assumed 400mm (matching with Aguilar's database), (applies to all Matsumura entries)
Note on AI9: Jeffrey Hung: Taken as the average yield stress of reinforcement (applies to all Matsumura entries)
Note on AJ9: Jeffrey Hung: Calculated based on the assumed average yield stress of reinforcement (applies to all Matsumura entries)
Note on AK9: Jeffrey Hung: Based on the assumed spacing of s = 400 (applies to all Matsumura entries)
Note on AL9: Jeffrey Hung: Assumed 400mm (matching with Aguilar's database), (applies to all Matsumura entries)
Note on T38: Jeffrey Hung: Taken as the average compressive strength of the grout (applies to all Oan entries)
Note on AI116: Jellyfish: No bars were tested from specimen R9; the lowest fy (R11) is assumed.
Note on AI121: Jeffrey Hung: 5/8" bars, 285MPa 1/2" bars, 302MPa
Note on AJ121: Jeffrey Hung: Calculated separately according to yield strength of each bar
Note on AA123: Jeffrey Hung: 5/8" bars, 285MPa 1/2" bars, 302MPa
Note on AB123: Jeffrey Hung: Calculated separately according to yield strength of each bar
Note on AA124: Jeffrey Hung: 5/8" bars, 285MPa 1/2" bars, 302MPa
Note on AB124: Jeffrey Hung: Calculated separately according to yield strength of each bar
Note on AA125: Jeffrey Hung: 5/8" bars, 290MPa 1/2" bars, 302MPa
Note on AB125: Jeffrey Hung: Calculated separately according to yield strength of each bar
Note on AA126: Jeffrey Hung: 5/8" bars, 285MPa 1/2" bars, 302MPa
Note on AB126: Jeffrey Hung: Calculated separately according to yield strength of each bar
Note on AA127: Jeffrey Hung: 5/8" bars, 290MPa 1/2" bars, 302MPa
Note on AB127: Jeffrey Hung: Calculated separately according to yield strength of each bar
Note on AA128: Jeffrey Hung: 5/8" bars, 290MPa 1/2" bars, 302MPa
Note on AB128: Jeffrey Hung: Calculated separately according to yield strength of each bar
Note on AP128: Jeffrey Hung: "In excess of 112 kip"
Note on AA151: Jeffrey Hung: Average fyv based on 4 No.6 Bars and 3 No.5 Bars
Note on AA174: Jeffrey Hung: Taken from Aguilar's database
Note on AI174: Jeffrey Hung: Taken from Aguilar's database

## Haider
https://buybuildingsupplies.com.au/n12-reinforcement-bar-long-p-2089.html
https://www.meshbar.com.au/reinforcing-steel/
http://www.bcsands.com.au/index.php?main_page=product_info&products_id=10135
http://www.reinforcing.com.au/our-products/bar/deformed-reinforcing-bar

## Lists
LISTS
Sources
Voon and Ingham (2006) | Experimental in-plane shear strength investigation of reinforced concrete masonry walls
Voon (2007) | Design expression for the in-plane shear strength of reinforced concrete masonry
Minaie et al. (2010) | In-plane behavior of partially grouted reinforced concrete masonry shear walls
Matsumura (1987) | Shear Strength of Reinforced Hollow Unit Masonry Walls
Chen et al. (1978) / Hidalgo (1978) | Cyclic Loading Tests of Masonry Single Piers, Volume 2-Height toWidth Ratio of 1
Yancey and Scribner (1989) | Influence of horizontal reinforcement on shear resistance of concrete block masonry walls
Schultz et al. (1998) | Seismic performance of masonry walls with bed joint reinforcement
Sierra (2002) | Estudio experimental de la infuencia del refuerzo vertical en muros de albañilería armada sometidos a carga lateral alternada
DICTUC (2002) | Ensayo de dos muros de albañilería armada de ladrillo cerámico perforado
Lüders and Hidalgo (1986) | Infuencia del Refuerzo Horizontal en el Comportamiento sísmico de muros de albañilería Armada
Lüders and Hidalgo (1987) | Comportamiento Sísmico de Muros de Albañilería Armada
Muñoz (1992) | Estudio experimental del comportamiento de muros de albañilería de bloques de hormigón sometidos a carga lateral alternada
Oan (2013) | Diagonal shear of partially grouted concrete masonry panels
Nolph et al. (2012) | Static cyclic response of partially grouted masonry shear walls shear strength of partially grouted masonry walls
Baenziger & Porter (2011) | Joint Reinforcement for Masonry Shear Walls
Scrivener (1969) | Static Racking Tests on Concrete Masonry Walls
Ramirez et al. (2016) | Experimental study on in-plane cyclic response of partially grouted reinforced concrete masonry shear walls
Maleki et al. (2009) | Behaviour of partially grouted reinforced masonry shear walls - experimental study
Ghanem et al (1992) | Effect of steel distribution on the behavior of partially reinforced masonry shear walls
Schultz (1996) | Seismic performance of partially-grouted masonry shear walls
Elmapruk (2010) | Shear strength of partially grouted squat masonry shear walls
Haider (2007) | Inplane response of wide spaced reinforced masonry shear walls
Support Type
Cantilever
Double Curvature
Loading Type
Monotonic
Reverse Cyclic

## Minaie
ASTM C 140
ASTM C1314

## Scrivener
http://besser.com/concrete-products-equipment/vibrapac
| Diameter (mm) | Area (mm2) | Yield Load (N) | Yield Stress (MPa) | in | mm
| 15.875 | 197.9326 | 56492.394 | 285.4123 | 1 | 25.4
| 15.875 | 197.9326 | 57382.038 | 289.9069 | 0.0393701 | 1
| 12.7 | 126.6769 | 38254.692 | 301.9864
| 12.7 | 126.6769 | 38254.692 | 301.9864 | lbf | kN
[5 empty] | 1 | 0.00444822
[5 empty] | 224.809 | 1
Assumed block geometry (from Vibratec manual)